## I-V Characteristic (mA-mm)
VDS (V) | VGS = -0.300 V | VGS = 0.100 V | VGS = 0.500 V | VGS = 0.900 V
0 | 1.5841e-05 | -0.48306 | -0.8674 | -5.061
0.01 | 0.0011404 | 8.184 | 16.23 | 13.378
0.02 | 0.0019742 | 16.156 | 33.225 | 31.785
0.03 | 0.0026056 | 23.61 | 50.252 | 50.062
0.04 | 0.0030897 | 30.649 | 67.4 | 68.28
0.05 | 0.0034846 | 36.895 | 83.82 | 86.21
0.06 | 0.0038017 | 42.583 | 100.24 | 104.83
0.07 | 0.0040707 | 47.771 | 116.92 | 122.34
0.08 | 0.0043169 | 52.431 | 133.16 | 139.93
0.09 | 0.0045396 | 56.474 | 148.89 | 157.77
0.1 | 0.0047527 | 59.99 | 164.91 | 175.29
0.11 | 0.0049347 | 63.12 | 180.82 | 192.38
0.12 | 0.0051302 | 66.14 | 195.83 | 209.57
0.13 | 0.0053243 | 68.71 | 210.78 | 226.66
0.14 | 0.0054975 | 70.93 | 225.75 | 242.94
0.15 | 0.005666 | 73.01 | 240.56 | 259.71
0.16 | 0.005883 | 74.82 | 254.28 | 276.11
0.17 | 0.006086 | 76.46 | 268.26 | 291.82
0.18 | 0.006299 | 77.97 | 281.88 | 307.37
0.19 | 0.006502 | 79.4 | 294.79 | 322.93
0.2 | 0.006731 | 80.79 | 307.72 | 338.73
0.21 | 0.006962 | 81.94 | 320.33 | 353.29
0.22 | 0.007179 | 83.27 | 332.26 | 367.89
0.23 | 0.007423 | 84.59 | 343.89 | 382.73
0.24 | 0.007683 | 85.85 | 355.4 | 396.69
0.25 | 0.007928 | 87.25 | 366.37 | 410.45
0.26 | 0.008158 | 88.69 | 376.61 | 424.19
0.27 | 0.008431 | 90.16 | 386.7 | 437.61
0.28 | 0.008689 | 91.62 | 396.69 | 450.29
0.29 | 0.008967 | 93.02 | 406.02 | 463.07
0.3 | 0.009246 | 94.29 | 414.74 | 475.63
0.31 | 0.009539 | 95.63 | 423.46 | 487.63
0.32 | 0.009816 | 96.99 | 431.76 | 499.13
0.33 | 0.01011 | 98.24 | 439.57 | 510.58
0.34 | 0.010432 | 99.56 | 447.07 | 522.19
0.35 | 0.010738 | 100.63 | 454.28 | 532.69
0.36 | 0.011091 | 101.9 | 461.34 | 542.99
0.37 | 0.011406 | 103.11 | 467.83 | 553.14
0.38 | 0.011764 | 104.3 | 473.97 | 563.05
0.39 | 0.012108 | 105.51 | 479.92 | 572.3
0.4 | 0.01249 | 106.61 | 485.8 | 581.6
0.41 | 0.012882 | 107.85 | 491.2 | 590.1
0.42 | 0.013279 | 109.02 | 496.28 | 598.6
0.43 | 0.013718 | 110.17 | 501.23 | 607.1
0.44 | 0.01413 | 111.24 | 506.18 | 614.7
0.45 | 0.014627 | 112.44 | 510.7 | 621.8
0.46 | 0.015137 | 113.65 | 515.05 | 629.2
0.47 | 0.015638 | 114.81 | 519.27 | 636.1
0.48 | 0.016128 | 116.09 | 523.46 | 642.5
0.49 | 0.016696 | 117.07 | 527.44 | 648.7
0.5 | 0.017305 | 118.39 | 531.17 | 654.9
0.51 | 0.017884 | 119.67 | 534.9 | 660.5
0.52 | 0.018544 | 120.88 | 538.59 | 666
0.53 | 0.019301 | 122.11 | 542.08 | 670.9
0.54 | 0.020034 | 123.27 | 545.43 | 675.6
0.55 | 0.020728 | 124.62 | 548.67 | 680.4
0.56 | 0.021646 | 125.88 | 551.99 | 684.8
0.57 | 0.022433 | 127.13 | 555.04 | 689.1
0.58 | 0.023345 | 128.45 | 558.04 | 693
0.59 | 0.024191 | 129.72 | 560.88 | 696.4
0.6 | 0.025136 | 131 | 563.83 | 700
0.61 | 0.026153 | 132.36 | 566.56 | 702.9
0.62 | 0.02707 | 133.66 | 569.06 | 705.8
0.63 | 0.028089 | 134.94 | 571.6 | 708.8
0.64 | 0.029167 | 136.27 | 573.9 | 711.3
0.65 | 0.030355 | 137.67 | 576.4 | 713.6
0.66 | 0.031341 | 138.95 | 578.6 | 715.7
0.67 | 0.03254 | 140.48 | 580.6 | 717.6
0.68 | 0.033642 | 141.62 | 583 | 719.3
0.69 | 0.034833 | 143.08 | 584.8 | 721.4
0.7 | 0.036121 | 144.39 | 586.9 | 722.8
0.71 | 0.03738 | 145.73 | 588.8 | 724
0.72 | 0.038782 | 147.07 | 590.8 | 725.5
0.73 | 0.039844 | 148.45 | 592.2 | 726.7
0.74 | 0.041286 | 149.81 | 594 | 727.7
0.75 | 0.042817 | 151.15 | 595.4 | 728.7
0.76 | 0.044208 | 152.62 | 597.4 | 729.2
0.77 | 0.04544 | 153.81 | 598.8 | 730.3
0.78 | 0.047002 | 155.32 | 600.3 | 731.3
0.79 | 0.048481 | 156.68 | 601.5 | 732.1
0.8 | 0.049938 | 158.11 | 603.1 | 732.4
0.81 | 0.051485 | 159.53 | 604.3 | 733.3
0.82 | 0.053088 | 160.84 | 605.6 | 733.8
0.83 | 0.054933 | 162.3 | 606.6 | 734.5
0.84 | 0.056198 | 163.83 | 608 | 734.7
0.85 | 0.05808 | 165.18 | 609 | 735.1
0.86 | 0.06008 | 166.7 | 610.2 | 735.7
0.87 | 0.06152 | 168.02 | 611.8 | 736.3
0.88 | 0.06345 | 169.56 | 612.7 | 736.5
0.89 | 0.06481 | 171.08 | 613.8 | 736.7
0.9 | 0.06704 | 172.62 | 615 | 737.3
0.91 | 0.06894 | 173.97 | 615.9 | 737.7
0.92 | 0.07042 | 175.59 | 617 | 738.1
0.93 | 0.07265 | 177.02 | 618.2 | 738.1
0.94 | 0.07445 | 178.63 | 619 | 738.4
0.95 | 0.07645 | 180.1 | 619.9 | 738.7
0.96 | 0.07914 | 181.45 | 621.3 | 739.1
0.97 | 0.08073 | 183.08 | 622.1 | 739.3
0.98 | 0.08298 | 184.61 | 623.1 | 739.7
0.99 | 0.0847 | 186.17 | 623.9 | 739.9
1 | 0.08678 | 187.8 | 625.2 | 740.1