## I-V Characteristic (mA-mm)
VDS (V) | VGS = -0.300 V | VGS = 0.100 V | VGS = 0.500 V | VGS = 0.900 V
0 | 2.4325e-05 | -0.43485 | -0.8591 | -5.148
0.01 | 0.0009881 | 7.992 | 16.095 | 12.999
0.02 | 0.0016809 | 15.901 | 33.246 | 31.729
0.03 | 0.0022108 | 23.305 | 49.902 | 49.776
0.04 | 0.0026236 | 30.039 | 67.18 | 68.27
0.05 | 0.0029419 | 36.163 | 83.47 | 86.26
0.06 | 0.0032003 | 41.796 | 99.83 | 103.86
0.07 | 0.0034345 | 46.887 | 116.57 | 121.94
0.08 | 0.0036157 | 51.3 | 132.5 | 139.55
0.09 | 0.0037996 | 55.284 | 148.38 | 157.31
0.1 | 0.0039625 | 58.6 | 164.13 | 174.31
0.11 | 0.0041225 | 61.89 | 179.86 | 191.74
0.12 | 0.0042851 | 64.64 | 194.91 | 209.01
0.13 | 0.0044387 | 67.06 | 210.11 | 225.69
0.14 | 0.0046086 | 69.16 | 224.88 | 242.27
0.15 | 0.0047581 | 71.25 | 239.35 | 258.96
0.16 | 0.0049233 | 72.99 | 253.26 | 275.03
0.17 | 0.0050853 | 74.57 | 267.08 | 290.82
0.18 | 0.0052312 | 76.08 | 280.92 | 306.86
0.19 | 0.0054233 | 77.29 | 293.87 | 322.49
0.2 | 0.0056016 | 78.67 | 306.58 | 337.63
0.21 | 0.005654 | 79.89 | 319.2 | 352.51
0.22 | 0.00584 | 81.01 | 331.01 | 367.22
0.23 | 0.006063 | 82.32 | 342.82 | 382.11
0.24 | 0.006287 | 83.46 | 354.04 | 395.91
0.25 | 0.006497 | 84.78 | 365.01 | 409.83
0.26 | 0.006684 | 86.19 | 375.29 | 423.7
0.27 | 0.006913 | 87.57 | 385.58 | 436.85
0.28 | 0.007145 | 88.87 | 395.36 | 449.9
0.29 | 0.007373 | 90.24 | 404.65 | 462.69
0.3 | 0.007594 | 91.52 | 413.44 | 475.06
0.31 | 0.007835 | 92.88 | 422.2 | 487.09
0.32 | 0.008075 | 94.1 | 430.54 | 499.08
0.33 | 0.008314 | 95.23 | 438.36 | 510.72
0.34 | 0.008561 | 96.47 | 445.83 | 521.83
0.35 | 0.008844 | 97.67 | 453.02 | 532.47
0.36 | 0.009122 | 98.85 | 460.04 | 543.05
0.37 | 0.009357 | 100.12 | 466.53 | 553.59
0.38 | 0.009639 | 101.14 | 472.68 | 563.29
0.39 | 0.009913 | 102.3 | 478.67 | 572.4
0.4 | 0.010234 | 103.42 | 484.46 | 581.8
0.41 | 0.010547 | 104.61 | 489.91 | 590.8
0.42 | 0.010877 | 105.67 | 494.99 | 599.4
0.43 | 0.011239 | 106.77 | 499.97 | 607.4
0.44 | 0.01155 | 107.91 | 504.87 | 615.4
0.45 | 0.011938 | 109.11 | 509.39 | 622.9
0.46 | 0.012323 | 110.21 | 513.71 | 630
0.47 | 0.012755 | 111.17 | 517.93 | 637.1
0.48 | 0.01311 | 112.48 | 522.15 | 643.5
0.49 | 0.013621 | 113.64 | 526 | 649.8
0.5 | 0.014092 | 114.81 | 529.83 | 655.7
0.51 | 0.014605 | 115.97 | 533.46 | 661.7
0.52 | 0.015202 | 117.05 | 537.16 | 666.9
0.53 | 0.015743 | 118.37 | 540.65 | 672.4
0.54 | 0.016319 | 119.55 | 543.96 | 677.2
0.55 | 0.016903 | 120.74 | 547.28 | 681.6
0.56 | 0.017578 | 122.01 | 550.44 | 686.2
0.57 | 0.018228 | 123.21 | 553.59 | 690.4
0.58 | 0.018879 | 124.5 | 556.56 | 694
0.59 | 0.019549 | 125.71 | 559.39 | 697.8
0.6 | 0.020306 | 127.05 | 562.23 | 701.1
0.61 | 0.021089 | 128.19 | 564.98 | 704.4
0.62 | 0.021801 | 129.59 | 567.6 | 707.3
0.63 | 0.022664 | 130.76 | 570 | 710.2
0.64 | 0.023552 | 132.15 | 572.4 | 712.8
0.65 | 0.024425 | 133.47 | 574.8 | 715.1
0.66 | 0.025166 | 134.58 | 577 | 717.1
0.67 | 0.026156 | 135.98 | 578.9 | 718.9
0.68 | 0.027068 | 137.35 | 581.6 | 720.8
0.69 | 0.028025 | 138.62 | 583.4 | 722.5
0.7 | 0.028933 | 140.04 | 585.2 | 724
0.71 | 0.029967 | 141.18 | 587.2 | 725.5
0.72 | 0.031029 | 142.62 | 588.8 | 726.7
0.73 | 0.031892 | 143.93 | 591 | 727.9
0.74 | 0.033063 | 145.27 | 592.4 | 728.8
0.75 | 0.034171 | 146.51 | 594 | 729.9
0.76 | 0.03534 | 147.85 | 595.6 | 730.9
0.77 | 0.036343 | 149.23 | 597.2 | 731.5
0.78 | 0.037536 | 150.55 | 598.4 | 732.2
0.79 | 0.038869 | 151.92 | 599.8 | 733.1
0.8 | 0.040082 | 153.09 | 601 | 733.8
0.81 | 0.041195 | 154.62 | 602.2 | 734.5
0.82 | 0.042432 | 155.99 | 603.8 | 734.9
0.83 | 0.04374 | 157.39 | 605.1 | 735.4
0.84 | 0.044852 | 158.85 | 606.2 | 735.8
0.85 | 0.046415 | 160.07 | 607.1 | 736.1
0.86 | 0.047754 | 161.56 | 608.6 | 736.7
0.87 | 0.049236 | 163.01 | 609.6 | 737
0.88 | 0.050469 | 164.45 | 610.6 | 737.3
0.89 | 0.051894 | 165.99 | 611.9 | 737.7
0.9 | 0.053396 | 167.33 | 613.1 | 737.9
0.91 | 0.054911 | 168.83 | 613.9 | 738.3
0.92 | 0.05645 | 170.36 | 615.1 | 738.3
0.93 | 0.0579 | 171.86 | 616.2 | 738.9
0.94 | 0.05964 | 173.24 | 617.2 | 739.3
0.95 | 0.06105 | 174.83 | 618 | 739.1
0.96 | 0.06261 | 176.19 | 619 | 739.7
0.97 | 0.06434 | 177.67 | 619.9 | 739.9
0.98 | 0.06604 | 179.22 | 621.3 | 740.2
0.99 | 0.0678 | 180.57 | 622.3 | 740.5
1 | 0.06922 | 182.22 | 623 | 740.9