## I-V Characteristic (mA-mm)
VDS (V) | VGS = -0.300 V | VGS = 0.100 V | VGS = 0.500 V | VGS = 0.900 V
0 | 3.3406e-05 | -0.5233 | -0.6766 | -5.1506
0.01 | 0.001002 | 8.156 | 16.406 | 13.508
0.02 | 0.0017236 | 15.979 | 33.371 | 31.712
0.03 | 0.0022588 | 23.358 | 50.395 | 50.485
0.04 | 0.0026773 | 30.214 | 67.5 | 68.66
0.05 | 0.0030029 | 36.317 | 84.05 | 87.01
0.06 | 0.0032808 | 41.955 | 100.58 | 105.06
0.07 | 0.0035121 | 47.078 | 117.63 | 123.18
0.08 | 0.0037175 | 51.491 | 133.56 | 140.78
0.09 | 0.0038907 | 55.515 | 149.48 | 158.19
0.1 | 0.0040653 | 58.86 | 165.61 | 176.3
0.11 | 0.0042276 | 62.01 | 181.23 | 193.49
0.12 | 0.0043751 | 64.82 | 196.47 | 210.46
0.13 | 0.004534 | 67.38 | 211.58 | 227.63
0.14 | 0.004697 | 69.56 | 226.46 | 244.34
0.15 | 0.0048632 | 71.53 | 240.87 | 260.9
0.16 | 0.0050345 | 73.29 | 255.23 | 277.14
0.17 | 0.0052091 | 74.82 | 269.17 | 293.37
0.18 | 0.0053985 | 76.3 | 282.67 | 309.1
0.19 | 0.0055489 | 77.64 | 295.76 | 324.91
0.2 | 0.005682 | 78.94 | 308.56 | 340.21
0.21 | 0.005885 | 80.25 | 321.38 | 355.37
0.22 | 0.006085 | 81.31 | 333.14 | 369.92
0.23 | 0.006258 | 82.62 | 344.84 | 384.45
0.24 | 0.006474 | 83.79 | 356.33 | 399.18
0.25 | 0.006693 | 85.17 | 367.21 | 412.82
0.26 | 0.00691 | 86.53 | 377.57 | 426.31
0.27 | 0.007106 | 87.89 | 387.7 | 440.05
0.28 | 0.007341 | 89.33 | 397.53 | 452.93
0.29 | 0.007563 | 90.7 | 406.68 | 465.71
0.3 | 0.0078 | 92.02 | 415.7 | 478.21
0.31 | 0.008047 | 93.27 | 424.47 | 490.49
0.32 | 0.008287 | 94.56 | 432.62 | 502.1
0.33 | 0.008561 | 95.77 | 440.4 | 513.69
0.34 | 0.008783 | 96.99 | 447.92 | 525.06
0.35 | 0.00909 | 98.22 | 455.26 | 535.88
0.36 | 0.009357 | 99.23 | 462.15 | 546.26
0.37 | 0.009669 | 100.39 | 468.56 | 556.44
0.38 | 0.009913 | 101.54 | 474.78 | 566.58
0.39 | 0.010222 | 102.76 | 480.82 | 575.7
0.4 | 0.010525 | 103.99 | 486.56 | 585
0.41 | 0.010844 | 105.03 | 491.88 | 594
0.42 | 0.011196 | 106.31 | 497.07 | 602.2
0.43 | 0.011563 | 107.33 | 502.02 | 610.2
0.44 | 0.011911 | 108.5 | 506.86 | 618.6
0.45 | 0.012255 | 109.57 | 511.37 | 625.9
0.46 | 0.012683 | 110.69 | 515.73 | 632.9
0.47 | 0.013098 | 111.9 | 519.96 | 639.4
0.48 | 0.013579 | 113.08 | 524.11 | 646.7
0.49 | 0.014011 | 114.25 | 528 | 652.9
0.5 | 0.014532 | 115.25 | 531.8 | 658.5
0.51 | 0.015041 | 116.53 | 535.43 | 664.5
0.52 | 0.015574 | 117.78 | 539.11 | 669.7
0.53 | 0.016149 | 118.91 | 542.61 | 674.9
0.54 | 0.016779 | 120.32 | 545.86 | 680
0.55 | 0.017397 | 121.34 | 549.13 | 684.3
0.56 | 0.018052 | 122.64 | 552.45 | 688.8
0.57 | 0.018813 | 123.9 | 555.53 | 693
0.58 | 0.019497 | 125.1 | 558.44 | 696.5
0.59 | 0.02023 | 126.47 | 561.28 | 700.4
0.6 | 0.020922 | 127.65 | 564.16 | 703.8
0.61 | 0.02178 | 129.02 | 566.9 | 706.9
0.62 | 0.022569 | 130.28 | 569.49 | 710
0.63 | 0.023306 | 131.6 | 571.7 | 712.6
0.64 | 0.024239 | 132.84 | 574.1 | 715.3
0.65 | 0.025122 | 134.13 | 576.4 | 717.6
0.66 | 0.026047 | 135.45 | 578.7 | 719.6
0.67 | 0.026901 | 136.76 | 581.2 | 721.7
0.68 | 0.027914 | 138.09 | 583 | 723.5
0.69 | 0.028981 | 139.26 | 585 | 724.9
0.7 | 0.029922 | 140.7 | 587.2 | 726.5
0.71 | 0.030981 | 142.04 | 588.7 | 727.9
0.72 | 0.031999 | 143.34 | 590.6 | 729
0.73 | 0.033197 | 144.72 | 592.2 | 730.1
0.74 | 0.034025 | 145.91 | 594 | 731.1
0.75 | 0.035271 | 147.34 | 595.6 | 731.9
0.76 | 0.036507 | 148.67 | 597.2 | 733.1
0.77 | 0.037767 | 149.98 | 598.8 | 734.1
0.78 | 0.038736 | 151.28 | 600.2 | 734.7
0.79 | 0.040087 | 152.68 | 601.5 | 735.4
0.8 | 0.041308 | 154.04 | 602.8 | 735.6
0.81 | 0.042601 | 155.38 | 603.9 | 736.4
0.82 | 0.043948 | 156.81 | 605.5 | 737
0.83 | 0.045304 | 157.99 | 607.1 | 737.5
0.84 | 0.04672 | 159.59 | 607.6 | 737.8
0.85 | 0.0478 | 160.93 | 609 | 738.3
0.86 | 0.049442 | 162.42 | 610.2 | 738.7
0.87 | 0.050762 | 163.89 | 611.5 | 739.3
0.88 | 0.052457 | 165.17 | 612.6 | 739.5
0.89 | 0.053773 | 166.7 | 613.8 | 739.9
0.9 | 0.055159 | 168.14 | 614.7 | 739.9
0.91 | 0.056917 | 169.58 | 615.9 | 740.3
0.92 | 0.05858 | 171.12 | 616.6 | 740.7
0.93 | 0.06014 | 172.53 | 617.9 | 741.1
0.94 | 0.06192 | 174.11 | 618.9 | 741.1
0.95 | 0.06331 | 175.55 | 619.9 | 741.2
0.96 | 0.06483 | 177.13 | 620.7 | 741.6
0.97 | 0.06677 | 178.43 | 621.8 | 741.8
0.98 | 0.06837 | 179.89 | 623.1 | 742
0.99 | 0.06974 | 181.43 | 624.2 | 742.5
1 | 0.07221 | 182.98 | 624.9 | 742.7