## I-V Characteristic (mA-mm)
VDS (V) | VGS = -0.300 V | VGS = 0.100 V | VGS = 0.500 V | VGS = 0.900 V
0 | 5.258e-05 | -0.4536 | -0.8483 | -5.196
0.01 | 0.0009418 | 8.077 | 16.311 | 13.182
0.02 | 0.0016074 | 16.063 | 33.31 | 31.653
0.03 | 0.0021079 | 23.365 | 50.124 | 50.242
0.04 | 0.0024947 | 30.174 | 67.16 | 68.55
0.05 | 0.0028041 | 36.494 | 84.1 | 86.62
0.06 | 0.0030524 | 42.057 | 100.62 | 104.46
0.07 | 0.0032657 | 47.055 | 116.95 | 122.68
0.08 | 0.0034578 | 51.571 | 133.36 | 140.43
0.09 | 0.0036368 | 55.617 | 149.36 | 157.79
0.1 | 0.0038044 | 58.89 | 164.71 | 175.67
0.11 | 0.003947 | 62.15 | 180.82 | 193.08
0.12 | 0.0040948 | 64.92 | 196.21 | 209.97
0.13 | 0.0042501 | 67.36 | 210.96 | 226.82
0.14 | 0.0043927 | 69.5 | 225.75 | 243.5
0.15 | 0.0045597 | 71.42 | 240.56 | 260.6
0.16 | 0.0046995 | 73.24 | 254.63 | 276.36
0.17 | 0.0048686 | 74.69 | 268.26 | 292.43
0.18 | 0.0050189 | 76.18 | 281.88 | 308.45
0.19 | 0.0051974 | 77.57 | 295.29 | 323.91
0.2 | 0.0053715 | 78.77 | 307.98 | 339.28
0.21 | 0.0055344 | 79.91 | 320.3 | 354.5
0.22 | 0.005665 | 81.17 | 332.65 | 369.13
0.23 | 0.005867 | 82.3 | 344.3 | 383.55
0.24 | 0.006071 | 83.44 | 355.29 | 398.14
0.25 | 0.006262 | 84.79 | 366.46 | 412.09
0.26 | 0.006478 | 86.03 | 376.96 | 425.42
0.27 | 0.006701 | 87.41 | 386.87 | 438.88
0.28 | 0.006911 | 88.81 | 396.66 | 452.15
0.29 | 0.007092 | 90.17 | 406.14 | 465.07
0.3 | 0.007337 | 91.52 | 415.06 | 477.16
0.31 | 0.007564 | 92.62 | 423.51 | 489.52
0.32 | 0.007834 | 93.96 | 431.77 | 501.38
0.33 | 0.008065 | 95.21 | 439.82 | 512.7
0.34 | 0.008309 | 96.33 | 447.28 | 523.99
0.35 | 0.008553 | 97.57 | 454.33 | 534.74
0.36 | 0.008831 | 98.7 | 461.27 | 545.53
0.37 | 0.009105 | 99.9 | 467.94 | 555.64
0.38 | 0.009404 | 101.08 | 474.15 | 565.42
0.39 | 0.009697 | 102.1 | 479.99 | 574.6
0.4 | 0.009943 | 103.22 | 485.68 | 584.4
0.41 | 0.010299 | 104.38 | 491.23 | 593
0.42 | 0.010625 | 105.48 | 496.38 | 601.4
0.43 | 0.010966 | 106.57 | 501.22 | 609.5
0.44 | 0.011327 | 107.85 | 505.99 | 617.6
0.45 | 0.011656 | 108.8 | 510.65 | 625.2
0.46 | 0.012082 | 110.03 | 515.04 | 632.1
0.47 | 0.012437 | 111.2 | 519.15 | 638.9
0.48 | 0.012899 | 112.24 | 523.26 | 645.4
0.49 | 0.013364 | 113.54 | 527.26 | 652.1
0.5 | 0.013872 | 114.52 | 531.06 | 658.2
0.51 | 0.014301 | 115.79 | 534.69 | 663.8
0.52 | 0.014831 | 116.91 | 538.28 | 669.3
0.53 | 0.015386 | 118.19 | 541.75 | 674.4
0.54 | 0.016023 | 119.32 | 545.16 | 679
0.55 | 0.016535 | 120.5 | 548.38 | 683.8
0.56 | 0.017208 | 121.78 | 551.58 | 688.2
0.57 | 0.017898 | 123.02 | 554.68 | 692.4
0.58 | 0.018508 | 124.3 | 557.6 | 696
0.59 | 0.019282 | 125.39 | 560.47 | 699.7
0.6 | 0.020011 | 126.7 | 563.3 | 703
0.61 | 0.020819 | 128.16 | 565.98 | 706.4
0.62 | 0.021523 | 129.32 | 568.67 | 709.2
0.63 | 0.022308 | 130.72 | 571.1 | 712
0.64 | 0.023106 | 131.84 | 573.5 | 714.4
0.65 | 0.023914 | 133.33 | 575.6 | 716.9
0.66 | 0.024822 | 134.56 | 578 | 718.9
0.67 | 0.025786 | 135.89 | 580.2 | 720.8
0.68 | 0.026689 | 137.08 | 582.4 | 722.6
0.69 | 0.027505 | 138.41 | 584 | 724.5
0.7 | 0.02858 | 139.72 | 586.2 | 725.6
0.71 | 0.029571 | 141.1 | 588 | 727.1
0.72 | 0.030602 | 142.45 | 589.8 | 728.3
0.73 | 0.031528 | 143.64 | 591.4 | 729.2
0.74 | 0.032662 | 145.01 | 593 | 730.6
0.75 | 0.033693 | 146.3 | 594.6 | 731.5
0.76 | 0.034706 | 147.69 | 596.5 | 732.3
0.77 | 0.035883 | 149.16 | 597.8 | 733.1
0.78 | 0.037141 | 150.25 | 599.4 | 734.1
0.79 | 0.038404 | 151.64 | 600.7 | 734.5
0.8 | 0.03935 | 153.02 | 602.2 | 735.1
0.81 | 0.040741 | 154.37 | 603.4 | 735.6
0.82 | 0.041868 | 155.86 | 604.4 | 736.1
0.83 | 0.043344 | 157.17 | 605.8 | 736.7
0.84 | 0.044463 | 158.59 | 607 | 737.3
0.85 | 0.045845 | 159.95 | 608.3 | 737.7
0.86 | 0.047175 | 161.38 | 609.5 | 737.9
0.87 | 0.048437 | 162.69 | 610.6 | 738.3
0.88 | 0.0499 | 164.25 | 611.6 | 738.6
0.89 | 0.051406 | 165.58 | 612.7 | 738.8
0.9 | 0.052808 | 167.03 | 613.8 | 739.5
0.91 | 0.054211 | 168.6 | 615 | 739.7
0.92 | 0.055713 | 169.86 | 615.8 | 739.9
0.93 | 0.05695 | 171.44 | 616.6 | 740.2
0.94 | 0.05876 | 172.93 | 617.8 | 740.5
0.95 | 0.06061 | 174.39 | 619.1 | 740.9
0.96 | 0.06231 | 175.91 | 619.8 | 740.7
0.97 | 0.06367 | 177.27 | 621.1 | 741.1
0.98 | 0.06527 | 178.84 | 621.8 | 741.1
0.99 | 0.06693 | 180.31 | 623.1 | 741.5
1 | 0.06848 | 181.84 | 623.9 | 741.8