## I-V Characteristic (mA-mm)
VDS (V) | VGS = -0.300 V | VGS = 0.100 V | VGS = 0.500 V | VGS = 0.900 V
0 | 3.8898e-05 | -0.44719 | -0.7483 | -5.163
0.01 | 0.000947 | 8.032 | 16.302 | 13.242
0.02 | 0.0016199 | 15.919 | 33.336 | 31.653
0.03 | 0.0021246 | 23.156 | 50.327 | 50.012
0.04 | 0.0025152 | 29.927 | 67.18 | 68.42
0.05 | 0.002814 | 36.143 | 84.18 | 86.69
0.06 | 0.0030701 | 41.666 | 100.82 | 104.88
0.07 | 0.0032822 | 46.652 | 117.19 | 123.03
0.08 | 0.003464 | 51.072 | 133.45 | 140.53
0.09 | 0.0036338 | 55.053 | 149.62 | 158.33
0.1 | 0.0037941 | 58.29 | 165.26 | 175.83
0.11 | 0.0039507 | 61.51 | 181.2 | 193.42
0.12 | 0.0040881 | 64.21 | 196.6 | 210.49
0.13 | 0.0042387 | 66.63 | 211.54 | 227.65
0.14 | 0.0043918 | 68.82 | 226.19 | 244.22
0.15 | 0.0045263 | 70.77 | 240.79 | 260.75
0.16 | 0.0046993 | 72.51 | 255.27 | 277.54
0.17 | 0.0048477 | 73.93 | 268.83 | 293.35
0.18 | 0.0050072 | 75.47 | 282.35 | 308.96
0.19 | 0.0051627 | 76.76 | 295.87 | 324.83
0.2 | 0.005328 | 78 | 308.54 | 340.16
0.21 | 0.0055004 | 79.25 | 320.94 | 355.34
0.22 | 0.005664 | 80.37 | 333.15 | 369.94
0.23 | 0.005738 | 81.55 | 344.94 | 384.79
0.24 | 0.005953 | 82.74 | 356.07 | 399.01
0.25 | 0.006161 | 84.15 | 367.08 | 412.95
0.26 | 0.006324 | 85.25 | 377.62 | 426.74
0.27 | 0.006529 | 86.73 | 387.69 | 440.3
0.28 | 0.006754 | 88.06 | 397.33 | 453.15
0.29 | 0.006975 | 89.46 | 406.73 | 465.91
0.3 | 0.007203 | 90.74 | 415.82 | 478.78
0.31 | 0.007428 | 91.84 | 424.27 | 490.78
0.32 | 0.007645 | 93.16 | 432.44 | 502.51
0.33 | 0.007861 | 94.41 | 440.52 | 514.29
0.34 | 0.008133 | 95.52 | 447.98 | 525.42
0.35 | 0.008369 | 96.8 | 455.1 | 536.43
0.36 | 0.008654 | 97.88 | 462.02 | 546.87
0.37 | 0.008892 | 99.07 | 468.61 | 557.08
0.38 | 0.009154 | 100.18 | 474.87 | 567.17
0.39 | 0.009438 | 101.28 | 480.81 | 576.4
0.4 | 0.009707 | 102.32 | 486.48 | 585.5
0.41 | 0.010013 | 103.44 | 491.94 | 594.3
0.42 | 0.010344 | 104.64 | 497.12 | 603.1
0.43 | 0.010675 | 105.69 | 502.07 | 611.5
0.44 | 0.01097 | 106.83 | 506.8 | 619.1
0.45 | 0.011364 | 107.82 | 511.34 | 626.6
0.46 | 0.011698 | 109.01 | 515.78 | 634.1
0.47 | 0.012095 | 110.12 | 520.02 | 640.9
0.48 | 0.012463 | 111.36 | 524.06 | 647.6
0.49 | 0.012918 | 112.56 | 527.98 | 653.7
0.5 | 0.013355 | 113.53 | 531.82 | 659.8
0.51 | 0.013816 | 114.76 | 535.52 | 665.4
0.52 | 0.014329 | 115.99 | 539.09 | 671
0.53 | 0.014828 | 117.21 | 542.51 | 676
0.54 | 0.01542 | 118.39 | 545.94 | 681.1
0.55 | 0.015971 | 119.53 | 549.16 | 685.8
0.56 | 0.016588 | 120.74 | 552.35 | 690
0.57 | 0.017217 | 122.04 | 555.4 | 694
0.58 | 0.017847 | 123.27 | 558.36 | 698
0.59 | 0.018499 | 124.34 | 561.29 | 701.6
0.6 | 0.019165 | 125.73 | 564.06 | 705
0.61 | 0.019921 | 127.01 | 566.77 | 708.2
0.62 | 0.020573 | 128.26 | 569.42 | 711.2
0.63 | 0.021345 | 129.64 | 571.7 | 713.8
0.64 | 0.022189 | 130.72 | 574.2 | 716.4
0.65 | 0.023017 | 132.12 | 576.4 | 718.8
0.66 | 0.023681 | 133.4 | 578.6 | 720.8
0.67 | 0.02462 | 134.69 | 581.2 | 722.8
0.68 | 0.025423 | 136.03 | 582.8 | 724.7
0.69 | 0.02641 | 137.23 | 585 | 726.1
0.7 | 0.027229 | 138.61 | 586.6 | 727.7
0.71 | 0.028246 | 139.92 | 588.6 | 728.7
0.72 | 0.029245 | 141.3 | 590.8 | 730.3
0.73 | 0.030033 | 142.46 | 592.4 | 731.3
0.74 | 0.031132 | 143.84 | 594 | 732.3
0.75 | 0.032212 | 145.14 | 595.6 | 733.3
0.76 | 0.033275 | 146.55 | 597.2 | 734.1
0.77 | 0.034208 | 147.83 | 598.3 | 734.9
0.78 | 0.035367 | 149.01 | 600 | 735.5
0.79 | 0.036485 | 150.45 | 601.2 | 736.3
0.8 | 0.037639 | 151.84 | 602.6 | 737
0.81 | 0.038771 | 153.21 | 603.8 | 737.3
0.82 | 0.040006 | 154.66 | 605.2 | 738.1
0.83 | 0.041275 | 155.86 | 606.6 | 738.3
0.84 | 0.042208 | 157.29 | 607.6 | 738.7
0.85 | 0.043676 | 158.7 | 609 | 739.3
0.86 | 0.044932 | 160.07 | 610.1 | 739.5
0.87 | 0.046434 | 161.58 | 611.1 | 739.9
0.88 | 0.047537 | 162.93 | 612.2 | 740.3
0.89 | 0.049006 | 164.39 | 613.3 | 740.7
0.9 | 0.050371 | 165.78 | 614.4 | 740.9
0.91 | 0.051714 | 167.34 | 615.5 | 741.1
0.92 | 0.053126 | 168.6 | 616.6 | 741.2
0.93 | 0.054579 | 170.24 | 617.2 | 741.5
0.94 | 0.056069 | 171.62 | 618.6 | 741.8
0.95 | 0.05758 | 173.12 | 619.8 | 742
0.96 | 0.05908 | 174.67 | 620.4 | 742
0.97 | 0.06054 | 175.91 | 621.8 | 742.7
0.98 | 0.06223 | 177.54 | 622.6 | 742.7
0.99 | 0.06374 | 179.06 | 623.6 | 743.1
1 | 0.0656 | 180.56 | 624.7 | 743.1