## I-V Characteristic (mA-mm)
VDS (V) | VGS = -0.300 V | VGS = 0.100 V | VGS = 0.500 V | VGS = 0.900 V
0 | 4.5778e-05 | -0.46984 | -0.875 | -5.269
0.01 | 0.0009471 | 7.981 | 16.231 | 13.297
0.02 | 0.0016122 | 15.889 | 33.332 | 31.594
0.03 | 0.0021161 | 23.181 | 50.168 | 50.195
0.04 | 0.0025038 | 29.84 | 67.44 | 68.18
0.05 | 0.0028107 | 36.049 | 83.78 | 86.55
0.06 | 0.003066 | 41.615 | 100.46 | 104.79
0.07 | 0.0032732 | 46.555 | 117.19 | 122.48
0.08 | 0.0034698 | 50.982 | 133.21 | 140.24
0.09 | 0.0036417 | 55.006 | 149 | 158.25
0.1 | 0.0038058 | 58.25 | 164.77 | 175.71
0.11 | 0.0039468 | 61.39 | 180.88 | 192.76
0.12 | 0.0040919 | 64.21 | 195.91 | 210.22
0.13 | 0.0042469 | 66.64 | 210.81 | 227.13
0.14 | 0.0043857 | 68.75 | 225.83 | 243.36
0.15 | 0.0045367 | 70.73 | 240.49 | 260.41
0.16 | 0.0046856 | 72.41 | 254.31 | 276.8
0.17 | 0.0048444 | 73.93 | 268.3 | 292.6
0.18 | 0.0049965 | 75.34 | 281.91 | 308.26
0.19 | 0.0051644 | 76.76 | 294.87 | 324.14
0.2 | 0.0053363 | 77.96 | 307.85 | 339.53
0.21 | 0.0054898 | 79.05 | 320.42 | 354.29
0.22 | 0.0056704 | 80.31 | 332.32 | 369.15
0.23 | 0.005736 | 81.55 | 343.88 | 383.93
0.24 | 0.005958 | 82.7 | 355.17 | 398.08
0.25 | 0.006153 | 84.06 | 366.35 | 411.89
0.26 | 0.006359 | 85.29 | 376.46 | 425.83
0.27 | 0.006569 | 86.71 | 386.55 | 439.04
0.28 | 0.006768 | 88 | 396.49 | 451.93
0.29 | 0.006971 | 89.46 | 405.69 | 465.19
0.3 | 0.007212 | 90.7 | 414.53 | 477.41
0.31 | 0.007435 | 92.02 | 423.33 | 489.44
0.32 | 0.007644 | 93.25 | 431.5 | 501.22
0.33 | 0.007897 | 94.49 | 439.29 | 513.03
0.34 | 0.008142 | 95.67 | 446.77 | 524.18
0.35 | 0.008412 | 96.69 | 454.03 | 534.75
0.36 | 0.008634 | 97.95 | 461 | 545.36
0.37 | 0.008904 | 99.06 | 467.43 | 555.75
0.38 | 0.009159 | 100.18 | 473.57 | 565.66
0.39 | 0.009427 | 101.38 | 479.55 | 574.8
0.4 | 0.009728 | 102.39 | 485.35 | 584
0.41 | 0.010011 | 103.54 | 490.68 | 593.3
0.42 | 0.010358 | 104.66 | 495.76 | 601.5
0.43 | 0.01065 | 105.74 | 500.74 | 609.4
0.44 | 0.011013 | 106.92 | 505.65 | 617.3
0.45 | 0.011351 | 107.93 | 510.14 | 624.9
0.46 | 0.011717 | 109.22 | 514.41 | 632.3
0.47 | 0.012087 | 110.29 | 518.64 | 638.9
0.48 | 0.012546 | 111.44 | 522.85 | 645.4
0.49 | 0.012966 | 112.56 | 526.78 | 651.7
0.5 | 0.013361 | 113.72 | 530.49 | 658.2
0.51 | 0.013899 | 114.92 | 534.12 | 663.5
0.52 | 0.014413 | 116.03 | 537.88 | 668.6
0.53 | 0.014975 | 117.31 | 541.31 | 674.2
0.54 | 0.015495 | 118.27 | 544.61 | 679.2
0.55 | 0.016078 | 119.63 | 547.86 | 683.8
0.56 | 0.016678 | 120.83 | 551.14 | 688
0.57 | 0.017281 | 122.04 | 554.23 | 692
0.58 | 0.017968 | 123.43 | 557.1 | 696.2
0.59 | 0.018596 | 124.49 | 560 | 699.4
0.6 | 0.019306 | 125.83 | 562.86 | 702.9
0.61 | 0.020011 | 127.11 | 565.59 | 706
0.62 | 0.02081 | 128.33 | 568.12 | 709.1
0.63 | 0.02159 | 129.68 | 570.3 | 711.8
0.64 | 0.022408 | 130.87 | 572.8 | 714.2
0.65 | 0.023124 | 132.22 | 575.3 | 716.4
0.66 | 0.023967 | 133.56 | 577.4 | 718.7
0.67 | 0.024841 | 134.89 | 579.8 | 720.4
0.68 | 0.025697 | 135.99 | 581.8 | 722.1
0.69 | 0.026567 | 137.35 | 583.7 | 724
0.7 | 0.027651 | 138.72 | 585.5 | 725.3
0.71 | 0.028576 | 140.09 | 587.6 | 726.7
0.72 | 0.029436 | 141.42 | 589.4 | 728.1
0.73 | 0.03056 | 142.6 | 591 | 729.1
0.74 | 0.031535 | 143.99 | 592.6 | 729.9
0.75 | 0.032588 | 145.3 | 594.2 | 730.9
0.76 | 0.033686 | 146.61 | 595.8 | 731.6
0.77 | 0.034694 | 148.05 | 597.6 | 732.7
0.78 | 0.035835 | 149.23 | 598.8 | 733.3
0.79 | 0.036741 | 150.61 | 600.3 | 733.9
0.8 | 0.038026 | 152.04 | 601.4 | 734.9
0.81 | 0.039212 | 153.36 | 602.8 | 735.1
0.82 | 0.04049 | 154.61 | 603.9 | 735.5
0.83 | 0.041673 | 156.08 | 605.3 | 736.1
0.84 | 0.043007 | 157.51 | 606.5 | 736.5
0.85 | 0.044127 | 158.79 | 607.6 | 737
0.86 | 0.045585 | 160.31 | 608.6 | 737.3
0.87 | 0.04677 | 161.6 | 610.1 | 737.5
0.88 | 0.048309 | 163.13 | 611.1 | 738.1
0.89 | 0.049725 | 164.57 | 612.2 | 738.3
0.9 | 0.050873 | 166.04 | 613.5 | 738.7
0.91 | 0.052428 | 167.5 | 614.2 | 738.9
0.92 | 0.053932 | 168.9 | 615.4 | 739.3
0.93 | 0.055615 | 170.46 | 616.3 | 739.5
0.94 | 0.056744 | 171.88 | 617.4 | 739.8
0.95 | 0.05822 | 173.29 | 618.2 | 739.9
0.96 | 0.05999 | 174.72 | 619.4 | 740.5
0.97 | 0.0614 | 176.23 | 620.4 | 740.3
0.98 | 0.06311 | 177.73 | 621.4 | 740.9
0.99 | 0.06455 | 179.22 | 622.3 | 740.9
1 | 0.06636 | 180.7 | 623.4 | 741.1