## I-V Characteristic (mA-mm)
VDS (V) | VGS = -0.300 V | VGS = 0.100 V | VGS = 0.500 V | VGS = 0.900 V
0 | 2.172e-05 | -0.43658 | -0.8139 | -5.151
0.01 | 0.001054 | 8.221 | 16.339 | 13.394
0.02 | 0.0018142 | 16.121 | 33.376 | 31.727
0.03 | 0.0023929 | 23.54 | 50.22 | 49.998
0.04 | 0.0028394 | 30.522 | 67.36 | 68.6
0.05 | 0.0031881 | 36.826 | 83.79 | 86.51
0.06 | 0.0034816 | 42.43 | 100.58 | 104.58
0.07 | 0.0037202 | 47.609 | 117.27 | 122.82
0.08 | 0.0039482 | 52.214 | 133.37 | 140.57
0.09 | 0.0041345 | 56.264 | 149.2 | 157.87
0.1 | 0.0043174 | 59.77 | 165.11 | 175.29
0.11 | 0.004497 | 63.04 | 181.14 | 193.29
0.12 | 0.0046506 | 65.78 | 196.08 | 209.94
0.13 | 0.0048254 | 68.34 | 211.06 | 226.78
0.14 | 0.0049986 | 70.67 | 226.16 | 243.73
0.15 | 0.0051801 | 72.59 | 240.48 | 260.17
0.16 | 0.0053628 | 74.46 | 254.67 | 276.39
0.17 | 0.0055589 | 76.01 | 268.69 | 292.36
0.18 | 0.005687 | 77.56 | 282.11 | 308.35
0.19 | 0.0059 | 78.98 | 295.22 | 323.66
0.2 | 0.006082 | 80.27 | 308.2 | 338.99
0.21 | 0.006302 | 81.6 | 320.85 | 354.32
0.22 | 0.006497 | 82.78 | 332.75 | 368.98
0.23 | 0.006716 | 84.02 | 344.39 | 383.36
0.24 | 0.006936 | 85.37 | 355.96 | 397.76
0.25 | 0.007156 | 86.71 | 366.88 | 411.87
0.26 | 0.007384 | 88.01 | 377.12 | 425.07
0.27 | 0.007597 | 89.58 | 387.35 | 438.49
0.28 | 0.007852 | 90.98 | 397.22 | 451.78
0.29 | 0.008108 | 92.32 | 406.28 | 464.19
0.3 | 0.008361 | 93.68 | 415.3 | 476.69
0.31 | 0.008594 | 94.95 | 424.13 | 489.02
0.32 | 0.00886 | 96.31 | 432.29 | 500.73
0.33 | 0.00915 | 97.57 | 440.16 | 512.1
0.34 | 0.009436 | 98.73 | 447.62 | 523.18
0.35 | 0.009717 | 100.03 | 455 | 534.26
0.36 | 0.010011 | 101.08 | 461.96 | 544.77
0.37 | 0.010321 | 102.3 | 468.37 | 554.71
0.38 | 0.010584 | 103.47 | 474.65 | 564.51
0.39 | 0.010924 | 104.69 | 480.66 | 573.9
0.4 | 0.011247 | 105.81 | 486.47 | 583.2
0.41 | 0.011628 | 106.89 | 491.86 | 591.9
0.42 | 0.011961 | 108.06 | 496.99 | 600.6
0.43 | 0.012341 | 109.26 | 501.98 | 608.6
0.44 | 0.012727 | 110.44 | 506.88 | 616.6
0.45 | 0.013137 | 111.44 | 511.45 | 623.9
0.46 | 0.013557 | 112.7 | 515.78 | 631.3
0.47 | 0.014013 | 113.89 | 520 | 638.3
0.48 | 0.014514 | 115.01 | 524.22 | 644.7
0.49 | 0.014959 | 116.27 | 528.16 | 651
0.5 | 0.015519 | 117.27 | 531.91 | 656.7
0.51 | 0.016078 | 118.55 | 535.57 | 662.6
0.52 | 0.016729 | 119.83 | 539.31 | 667.8
0.53 | 0.017292 | 120.98 | 542.83 | 673.1
0.54 | 0.017968 | 122.3 | 546.12 | 677.9
0.55 | 0.018605 | 123.39 | 549.4 | 682.6
0.56 | 0.019281 | 124.76 | 552.73 | 687
0.57 | 0.02007 | 125.93 | 555.8 | 690.9
0.58 | 0.020844 | 127.27 | 558.68 | 695
0.59 | 0.021617 | 128.54 | 561.55 | 698.4
0.6 | 0.022371 | 129.9 | 564.53 | 702
0.61 | 0.023308 | 131.22 | 567.24 | 705.3
0.62 | 0.024115 | 132.48 | 569.84 | 708
0.63 | 0.025049 | 133.8 | 572.1 | 710.8
0.64 | 0.025947 | 134.97 | 574.8 | 713.2
0.65 | 0.026958 | 136.39 | 576.8 | 715.6
0.66 | 0.027959 | 137.75 | 579.4 | 717.7
0.67 | 0.028736 | 139.11 | 581.6 | 719.6
0.68 | 0.029878 | 140.44 | 583.6 | 721.7
0.69 | 0.030987 | 141.7 | 585.4 | 723.3
0.7 | 0.032141 | 143.16 | 587.4 | 724.7
0.71 | 0.033231 | 144.44 | 589.4 | 725.9
0.72 | 0.034187 | 145.74 | 591 | 727.1
0.73 | 0.035393 | 147.07 | 593 | 728.3
0.74 | 0.036629 | 148.35 | 594.3 | 729.5
0.75 | 0.037983 | 149.77 | 596.2 | 730.3
0.76 | 0.039125 | 151.16 | 597.8 | 731.1
0.77 | 0.040382 | 152.54 | 599.3 | 732
0.78 | 0.041618 | 153.68 | 600.7 | 733.1
0.79 | 0.042974 | 155.17 | 602.1 | 733.8
0.8 | 0.044499 | 156.6 | 603.5 | 734.3
0.81 | 0.04592 | 157.95 | 604.7 | 734.9
0.82 | 0.046984 | 159.47 | 606 | 735.1
0.83 | 0.048526 | 160.68 | 607.4 | 735.6
0.84 | 0.050027 | 162.23 | 608.5 | 736.3
0.85 | 0.051252 | 163.67 | 609.8 | 736.7
0.86 | 0.052853 | 165.17 | 610.8 | 737.1
0.87 | 0.054631 | 166.58 | 611.9 | 737.7
0.88 | 0.056206 | 167.98 | 613 | 737.9
0.89 | 0.058 | 169.44 | 614 | 738.3
0.9 | 0.05943 | 170.96 | 615.2 | 738.6
0.91 | 0.06112 | 172.46 | 616.2 | 738.7
0.92 | 0.06291 | 173.87 | 617.4 | 739.1
0.93 | 0.06435 | 175.35 | 618.3 | 739.5
0.94 | 0.06605 | 176.83 | 619.5 | 739.7
0.95 | 0.0678 | 178.28 | 620.4 | 739.9
0.96 | 0.06989 | 179.94 | 621.4 | 740.5
0.97 | 0.07141 | 181.3 | 622.7 | 740.5
0.98 | 0.07311 | 182.87 | 623.4 | 740.9
0.99 | 0.07517 | 184.4 | 624.4 | 741.1
1 | 0.07694 | 186.01 | 625.3 | 741.1