## I-V Characteristic (mA-mm)
VDS (V) | VGS = -0.300 V | VGS = 0.100 V | VGS = 0.500 V | VGS = 0.900 V
0 | 3.9109e-05 | -0.41756 | -0.8885 | -5.343
0.01 | 0.0009938 | 8.049 | 16.386 | 13.416
0.02 | 0.0016991 | 16.031 | 33.311 | 31.736
0.03 | 0.0022351 | 23.378 | 50.558 | 50.231
0.04 | 0.002648 | 30.206 | 67.74 | 68.3
0.05 | 0.0029692 | 36.394 | 84.47 | 86.89
0.06 | 0.0032373 | 41.995 | 100.67 | 105.12
0.07 | 0.0034563 | 47.031 | 117.37 | 123.04
0.08 | 0.003658 | 51.514 | 133.69 | 140.68
0.09 | 0.0038392 | 55.574 | 149.42 | 158.76
0.1 | 0.0039934 | 58.83 | 165.49 | 176.21
0.11 | 0.0041741 | 62.09 | 181.43 | 193.43
0.12 | 0.0043253 | 64.88 | 196.53 | 210.69
0.13 | 0.0044947 | 67.34 | 211.56 | 227.89
0.14 | 0.0046453 | 69.55 | 226.62 | 244.68
0.15 | 0.0047877 | 71.53 | 241.26 | 261.11
0.16 | 0.0049608 | 73.22 | 255.14 | 277.66
0.17 | 0.0051169 | 74.82 | 269.13 | 293.59
0.18 | 0.0052897 | 76.3 | 282.71 | 309
0.19 | 0.0054651 | 77.67 | 295.9 | 325.15
0.2 | 0.0056458 | 78.88 | 308.61 | 340.6
0.21 | 0.005697 | 80.09 | 321.32 | 355.32
0.22 | 0.005922 | 81.31 | 333.23 | 370.17
0.23 | 0.006122 | 82.5 | 344.74 | 385.08
0.24 | 0.00633 | 83.74 | 356.26 | 399.29
0.25 | 0.006536 | 84.95 | 367.23 | 412.97
0.26 | 0.006744 | 86.39 | 377.4 | 426.87
0.27 | 0.006976 | 87.73 | 387.59 | 440.32
0.28 | 0.007173 | 89.13 | 397.48 | 453.23
0.29 | 0.007411 | 90.54 | 406.73 | 465.93
0.3 | 0.007631 | 91.72 | 415.48 | 478.69
0.31 | 0.0079 | 93.1 | 424.18 | 490.77
0.32 | 0.008112 | 94.34 | 432.47 | 502.28
0.33 | 0.008379 | 95.52 | 440.4 | 514.2
0.34 | 0.008628 | 96.7 | 447.71 | 525.46
0.35 | 0.008885 | 97.91 | 454.85 | 536.11
0.36 | 0.009176 | 99.16 | 461.96 | 546.58
0.37 | 0.009467 | 100.26 | 468.39 | 556.65
0.38 | 0.009755 | 101.42 | 474.5 | 566.88
0.39 | 0.010008 | 102.48 | 480.4 | 575.7
0.4 | 0.010346 | 103.74 | 486.27 | 585.2
0.41 | 0.010649 | 104.75 | 491.64 | 594.2
0.42 | 0.010988 | 105.99 | 496.72 | 602.5
0.43 | 0.011336 | 107.09 | 501.65 | 610.6
0.44 | 0.011684 | 108.1 | 506.57 | 618.8
0.45 | 0.012077 | 109.3 | 511.12 | 625.9
0.46 | 0.012436 | 110.4 | 515.4 | 633.2
0.47 | 0.012891 | 111.6 | 519.63 | 639.7
0.48 | 0.013343 | 112.78 | 523.82 | 646.7
0.49 | 0.013796 | 113.85 | 527.74 | 653.2
0.5 | 0.014217 | 115.04 | 531.49 | 658.7
0.51 | 0.014719 | 116.15 | 535.2 | 664.5
0.52 | 0.015254 | 117.43 | 538.84 | 670.2
0.53 | 0.015859 | 118.59 | 542.37 | 675.4
0.54 | 0.016457 | 119.84 | 545.71 | 680.2
0.55 | 0.017048 | 120.98 | 548.94 | 684.4
0.56 | 0.017744 | 122.22 | 552.21 | 688.9
0.57 | 0.018329 | 123.47 | 555.23 | 693.2
0.58 | 0.019116 | 124.63 | 558.21 | 697
0.59 | 0.019844 | 125.93 | 561.11 | 700.4
0.6 | 0.020587 | 127.29 | 563.86 | 703.8
0.61 | 0.02129 | 128.54 | 566.73 | 706.9
0.62 | 0.022114 | 129.89 | 569.25 | 710
0.63 | 0.022939 | 130.97 | 571.6 | 712.5
0.64 | 0.023773 | 132.44 | 573.9 | 715.3
0.65 | 0.024657 | 133.73 | 576.2 | 717.2
0.66 | 0.0255 | 135.04 | 578.6 | 719.6
0.67 | 0.026463 | 136.35 | 581 | 721.5
0.68 | 0.02728 | 137.61 | 583 | 723.3
0.69 | 0.028347 | 138.93 | 584.8 | 724.7
0.7 | 0.029218 | 140.29 | 586.6 | 726.3
0.71 | 0.030286 | 141.68 | 588.6 | 727.5
0.72 | 0.031215 | 142.78 | 590.6 | 728.7
0.73 | 0.032363 | 144.26 | 592.4 | 729.9
0.74 | 0.033466 | 145.54 | 594 | 730.9
0.75 | 0.034376 | 146.89 | 595.6 | 731.7
0.76 | 0.035729 | 148.32 | 597.2 | 732.9
0.77 | 0.036875 | 149.44 | 598.8 | 733.5
0.78 | 0.038061 | 150.88 | 599.8 | 734.5
0.79 | 0.039091 | 152.21 | 601.4 | 734.9
0.8 | 0.040526 | 153.57 | 602.6 | 735.5
0.81 | 0.041748 | 155.02 | 603.9 | 735.9
0.82 | 0.042979 | 156.35 | 605.2 | 736.5
0.83 | 0.044159 | 157.79 | 606.5 | 737.3
0.84 | 0.045672 | 159.15 | 607.6 | 737.5
0.85 | 0.046996 | 160.56 | 608.7 | 737.9
0.86 | 0.048264 | 161.94 | 609.9 | 738.3
0.87 | 0.049826 | 163.38 | 611 | 738.7
0.88 | 0.051246 | 164.87 | 612.3 | 738.9
0.89 | 0.05279 | 166.24 | 613.4 | 739.1
0.9 | 0.054087 | 167.77 | 614.3 | 739.7
0.91 | 0.05562 | 169.06 | 615.4 | 739.9
0.92 | 0.05713 | 170.66 | 616.4 | 740.2
0.93 | 0.05888 | 172.09 | 617.4 | 740.3
0.94 | 0.06016 | 173.55 | 618.6 | 740.9
0.95 | 0.06196 | 175.08 | 619.7 | 741.1
0.96 | 0.0634 | 176.39 | 620.7 | 741.3
0.97 | 0.06505 | 178.03 | 621.6 | 741.2
0.98 | 0.06687 | 179.52 | 622.9 | 741.5
0.99 | 0.06869 | 180.98 | 623.6 | 741.9
1 | 0.07042 | 182.42 | 624.5 | 742.1