## I-V Characteristic (mA-mm)
VDS (V) | VGS = -0.300 V | VGS = 0.100 V | VGS = 0.500 V | VGS = 0.900 V
0 | 3.5756e-05 | -0.43866 | -0.931 | -5.22
0.01 | 0.0009568 | 7.992 | 16.258 | 13.29
0.02 | 0.0016331 | 15.857 | 33.238 | 31.496
0.03 | 0.0021472 | 23.168 | 50.379 | 50.136
0.04 | 0.002545 | 29.954 | 66.95 | 68.37
0.05 | 0.0028543 | 36.037 | 84.02 | 86.73
0.06 | 0.0031132 | 41.615 | 100.36 | 104.41
0.07 | 0.0033267 | 46.617 | 116.77 | 122.46
0.08 | 0.0035131 | 51.029 | 132.92 | 140.32
0.09 | 0.0036779 | 54.972 | 148.93 | 157.67
0.1 | 0.0038261 | 58.28 | 164.81 | 175.23
0.11 | 0.0039969 | 61.39 | 180.36 | 192.71
0.12 | 0.0041458 | 64.19 | 195.79 | 209.69
0.13 | 0.0042989 | 66.59 | 210.69 | 226.44
0.14 | 0.0044464 | 68.72 | 225.22 | 243.3
0.15 | 0.0046046 | 70.71 | 240.19 | 260
0.16 | 0.0047581 | 72.37 | 254.09 | 276.03
0.17 | 0.0049053 | 73.97 | 267.7 | 291.97
0.18 | 0.0050708 | 75.39 | 281.17 | 307.95
0.19 | 0.0052331 | 76.7 | 294.67 | 323.73
0.2 | 0.0053911 | 77.95 | 307.3 | 338.71
0.21 | 0.0055842 | 79.12 | 319.63 | 353.78
0.22 | 0.005652 | 80.27 | 331.77 | 368.63
0.23 | 0.005857 | 81.49 | 343.48 | 382.85
0.24 | 0.006037 | 82.71 | 354.64 | 397.3
0.25 | 0.006266 | 83.87 | 365.35 | 411.23
0.26 | 0.00646 | 85.3 | 375.96 | 424.75
0.27 | 0.006697 | 86.64 | 385.97 | 438.14
0.28 | 0.006903 | 88 | 395.46 | 451.08
0.29 | 0.007113 | 89.44 | 404.99 | 464
0.3 | 0.007339 | 90.58 | 413.79 | 476.17
0.31 | 0.007557 | 91.98 | 422.25 | 488.34
0.32 | 0.007804 | 93.17 | 430.39 | 500.2
0.33 | 0.008035 | 94.46 | 438.37 | 511.93
0.34 | 0.008275 | 95.65 | 445.87 | 522.78
0.35 | 0.008511 | 96.73 | 452.92 | 533.57
0.36 | 0.008793 | 97.97 | 459.75 | 544.29
0.37 | 0.009044 | 99.07 | 466.23 | 554.33
0.38 | 0.009361 | 100.32 | 472.54 | 564.22
0.39 | 0.009623 | 101.3 | 478.34 | 573.4
0.4 | 0.00992 | 102.45 | 483.95 | 582.8
0.41 | 0.010199 | 103.69 | 489.29 | 591.8
0.42 | 0.010489 | 104.75 | 494.6 | 599.9
0.43 | 0.010836 | 105.91 | 499.48 | 608
0.44 | 0.011207 | 106.93 | 504.19 | 615.9
0.45 | 0.011559 | 108.17 | 508.67 | 623.4
0.46 | 0.011887 | 109.26 | 513.16 | 630.7
0.47 | 0.012301 | 110.4 | 517.34 | 637.5
0.48 | 0.012735 | 111.66 | 521.39 | 643.7
0.49 | 0.013195 | 112.59 | 525.33 | 650.2
0.5 | 0.013601 | 113.85 | 529.16 | 656.1
0.51 | 0.014097 | 115.04 | 532.87 | 661.7
0.52 | 0.014622 | 116.25 | 536.36 | 667
0.53 | 0.015113 | 117.41 | 539.87 | 672.4
0.54 | 0.015732 | 118.56 | 543.31 | 677.1
0.55 | 0.016374 | 119.77 | 546.51 | 682
0.56 | 0.016962 | 121.06 | 549.7 | 686.2
0.57 | 0.017552 | 122.3 | 552.69 | 690.2
0.58 | 0.01829 | 123.5 | 555.69 | 694
0.59 | 0.018904 | 124.74 | 558.63 | 697.8
0.6 | 0.019619 | 126.05 | 561.49 | 701.1
0.61 | 0.020372 | 127.27 | 564.18 | 704.1
0.62 | 0.021144 | 128.69 | 566.72 | 706.9
0.63 | 0.02195 | 129.82 | 569.33 | 709.6
0.64 | 0.022625 | 131.14 | 571.6 | 712.5
0.65 | 0.023504 | 132.52 | 573.9 | 714.6
0.66 | 0.024366 | 133.77 | 576.2 | 716.5
0.67 | 0.025314 | 135.12 | 578.2 | 718.6
0.68 | 0.02617 | 136.39 | 580.5 | 720.5
0.69 | 0.027031 | 137.71 | 582.2 | 722
0.7 | 0.027974 | 139.03 | 584.2 | 723.5
0.71 | 0.028914 | 140.35 | 586.4 | 724.9
0.72 | 0.029956 | 141.66 | 588.2 | 725.9
0.73 | 0.031011 | 142.98 | 589.6 | 727.3
0.74 | 0.032057 | 144.34 | 591.4 | 728.3
0.75 | 0.032918 | 145.6 | 593 | 729.1
0.76 | 0.034167 | 146.99 | 594.3 | 729.9
0.77 | 0.035264 | 148.15 | 596.2 | 730.7
0.78 | 0.036394 | 149.57 | 597.6 | 731.7
0.79 | 0.037572 | 150.92 | 598.8 | 732.3
0.8 | 0.038756 | 152.32 | 600.3 | 732.7
0.81 | 0.039833 | 153.73 | 601.4 | 733.5
0.82 | 0.040994 | 155 | 602.8 | 734.1
0.83 | 0.042392 | 156.53 | 604 | 734.7
0.84 | 0.043608 | 157.81 | 605.3 | 734.9
0.85 | 0.044984 | 159.23 | 606.3 | 735.1
0.86 | 0.046188 | 160.61 | 607.5 | 735.7
0.87 | 0.047568 | 162.04 | 608.6 | 736.3
0.88 | 0.048935 | 163.52 | 609.9 | 736.3
0.89 | 0.050497 | 164.97 | 610.8 | 736.7
0.9 | 0.051919 | 166.37 | 612 | 737.3
0.91 | 0.053255 | 167.69 | 613 | 737.5
0.92 | 0.054713 | 169.16 | 613.9 | 737.9
0.93 | 0.056047 | 170.67 | 615 | 738.1
0.94 | 0.05799 | 172.12 | 616.2 | 738.3
0.95 | 0.05943 | 173.69 | 617.4 | 738.3
0.96 | 0.06088 | 174.97 | 618.2 | 738.7
0.97 | 0.06271 | 176.55 | 619.1 | 738.9
0.98 | 0.06443 | 178.01 | 619.9 | 739.3
0.99 | 0.06585 | 179.47 | 621.2 | 739.5
1 | 0.06768 | 180.97 | 622.2 | 739.5