## I-V Characteristic (mA-mm)
VDS (V) | VGS = -0.300 V | VGS = 0.100 V | VGS = 0.500 V | VGS = 0.900 V
0 | 4.5974e-05 | -0.38787 | -0.879 | -5.368
0.01 | 0.0009477 | 8.106 | 16.318 | 13.069
0.02 | 0.0016148 | 15.995 | 33.241 | 31.751
0.03 | 0.0021214 | 23.445 | 50.361 | 49.946
0.04 | 0.0025112 | 30.365 | 66.98 | 68.54
0.05 | 0.002822 | 36.535 | 84.24 | 86.39
0.06 | 0.0030687 | 42.141 | 100.6 | 104.79
0.07 | 0.0032923 | 47.302 | 116.87 | 122.7
0.08 | 0.0034749 | 51.834 | 133.24 | 140.07
0.09 | 0.0036551 | 55.812 | 149.45 | 158.09
0.1 | 0.0038133 | 59.13 | 165.01 | 175.57
0.11 | 0.003962 | 62.33 | 180.72 | 192.81
0.12 | 0.0041153 | 65.18 | 196.25 | 209.89
0.13 | 0.0042578 | 67.65 | 211.12 | 227.23
0.14 | 0.0044043 | 69.8 | 225.95 | 243.73
0.15 | 0.0045611 | 71.66 | 240.63 | 260.23
0.16 | 0.0047216 | 73.5 | 254.76 | 276.7
0.17 | 0.0048936 | 75.06 | 268.38 | 292.83
0.18 | 0.0050519 | 76.48 | 281.83 | 308.55
0.19 | 0.0052371 | 77.87 | 295.54 | 324.1
0.2 | 0.0053845 | 79 | 307.96 | 339.66
0.21 | 0.0055611 | 80.19 | 320.34 | 354.57
0.22 | 0.00568 | 81.38 | 332.64 | 369
0.23 | 0.005889 | 82.6 | 344.3 | 384.16
0.24 | 0.006067 | 83.8 | 355.45 | 398.33
0.25 | 0.00629 | 85.01 | 366.28 | 411.93
0.26 | 0.00649 | 86.42 | 376.94 | 425.71
0.27 | 0.006719 | 87.73 | 386.99 | 439.32
0.28 | 0.006933 | 89.13 | 396.57 | 452.13
0.29 | 0.007135 | 90.42 | 406.03 | 464.86
0.3 | 0.007355 | 91.72 | 414.95 | 477.48
0.31 | 0.007585 | 93 | 423.43 | 489.66
0.32 | 0.007827 | 94.17 | 431.56 | 501.38
0.33 | 0.00808 | 95.55 | 439.69 | 512.84
0.34 | 0.008339 | 96.63 | 447.17 | 524.2
0.35 | 0.008547 | 97.85 | 454.17 | 535.03
0.36 | 0.008832 | 99.05 | 461.05 | 545.37
0.37 | 0.00911 | 100.18 | 467.67 | 555.7
0.38 | 0.0094 | 101.34 | 473.97 | 565.62
0.39 | 0.009692 | 102.4 | 479.8 | 575
0.4 | 0.009978 | 103.52 | 485.43 | 584
0.41 | 0.010281 | 104.66 | 490.94 | 592.8
0.42 | 0.010575 | 105.77 | 496.19 | 601.2
0.43 | 0.010936 | 106.83 | 501.03 | 609.6
0.44 | 0.011288 | 107.96 | 505.74 | 617.4
0.45 | 0.011654 | 109.09 | 510.37 | 624.7
0.46 | 0.012027 | 110.25 | 514.82 | 631.9
0.47 | 0.012426 | 111.46 | 518.92 | 638.9
0.48 | 0.012842 | 112.48 | 523.04 | 645.3
0.49 | 0.013336 | 113.73 | 527.06 | 651.7
0.5 | 0.013777 | 114.88 | 530.91 | 657.4
0.51 | 0.014283 | 116.03 | 534.57 | 663.3
0.52 | 0.014824 | 117.31 | 538.09 | 669
0.53 | 0.015297 | 118.37 | 541.6 | 674
0.54 | 0.015892 | 119.72 | 545.07 | 678.6
0.55 | 0.016525 | 120.88 | 548.3 | 683.2
0.56 | 0.017198 | 122.16 | 551.5 | 687.6
0.57 | 0.017712 | 123.26 | 554.47 | 691.6
0.58 | 0.01842 | 124.55 | 557.56 | 695.8
0.59 | 0.019148 | 125.79 | 560.47 | 699.3
0.6 | 0.019909 | 127.11 | 563.22 | 702.4
0.61 | 0.020582 | 128.4 | 565.86 | 705.6
0.62 | 0.021418 | 129.63 | 568.61 | 708.5
0.63 | 0.022264 | 130.92 | 570.8 | 711.2
0.64 | 0.023015 | 132.28 | 573.5 | 713.9
0.65 | 0.023904 | 133.53 | 575.6 | 716
0.66 | 0.02472 | 134.95 | 577.8 | 718
0.67 | 0.025619 | 136.13 | 579.8 | 720
0.68 | 0.026452 | 137.46 | 582.1 | 721.9
0.69 | 0.02742 | 138.76 | 584.4 | 723.3
0.7 | 0.028361 | 140.04 | 586 | 724.7
0.71 | 0.029371 | 141.46 | 588 | 726
0.72 | 0.030326 | 142.72 | 589.8 | 727.4
0.73 | 0.031325 | 144.05 | 591.4 | 728.5
0.74 | 0.032523 | 145.34 | 593 | 729.2
0.75 | 0.033389 | 146.75 | 594.7 | 730.3
0.76 | 0.034639 | 147.9 | 596.5 | 731.3
0.77 | 0.035789 | 149.41 | 597.8 | 731.9
0.78 | 0.036956 | 150.72 | 599.2 | 732.9
0.79 | 0.038073 | 152.02 | 600.7 | 733.5
0.8 | 0.039226 | 153.45 | 602.1 | 733.9
0.81 | 0.040496 | 154.64 | 603.5 | 734.5
0.82 | 0.041614 | 156.13 | 604.2 | 734.9
0.83 | 0.043071 | 157.51 | 605.8 | 735.4
0.84 | 0.044397 | 158.91 | 607 | 736.1
0.85 | 0.045736 | 160.35 | 608.1 | 736.3
0.86 | 0.046951 | 161.66 | 609.5 | 736.7
0.87 | 0.048332 | 163.15 | 610.3 | 737.3
0.88 | 0.049807 | 164.59 | 611.5 | 737.5
0.89 | 0.051246 | 165.98 | 612.6 | 738.1
0.9 | 0.05257 | 167.37 | 613.6 | 738.1
0.91 | 0.054154 | 168.86 | 614.6 | 738.5
0.92 | 0.055647 | 170.35 | 615.6 | 738.4
0.93 | 0.05698 | 171.8 | 616.7 | 738.9
0.94 | 0.05894 | 173.21 | 617.8 | 739.1
0.95 | 0.06016 | 174.55 | 618.8 | 739.1
0.96 | 0.06194 | 176.11 | 619.8 | 739.5
0.97 | 0.06399 | 177.63 | 620.7 | 739.7
0.98 | 0.06515 | 179.05 | 621.8 | 740.2
0.99 | 0.06695 | 180.66 | 622.9 | 740.2
1 | 0.06854 | 181.98 | 623.8 | 740.5