## I-V Characteristic (mA-mm)
VDS (V) | VGS = -0.300 V | VGS = 0.100 V | VGS = 0.500 V | VGS = 0.900 V
0 | 4.1196e-05 | -0.4537 | -0.9263 | -5.055
0.01 | 0.000907 | 8.066 | 16.43 | 13.312
0.02 | 0.0015461 | 15.991 | 33.462 | 31.759
0.03 | 0.0020232 | 23.303 | 50.485 | 50.306
0.04 | 0.0023954 | 30.114 | 67.63 | 68.65
0.05 | 0.0026947 | 36.292 | 84.15 | 87.15
0.06 | 0.0029272 | 41.87 | 100.86 | 105.07
0.07 | 0.0031308 | 46.903 | 117.91 | 123.35
0.08 | 0.0033136 | 51.406 | 133.81 | 141
0.09 | 0.0034586 | 55.326 | 149.73 | 158.91
0.1 | 0.0036215 | 58.66 | 165.79 | 176.2
0.11 | 0.0037582 | 61.79 | 181.46 | 193.68
0.12 | 0.0039029 | 64.55 | 196.86 | 211.3
0.13 | 0.0040443 | 66.86 | 211.8 | 228.11
0.14 | 0.0041871 | 69.14 | 226.78 | 244.66
0.15 | 0.00434 | 71.05 | 241.35 | 261.53
0.16 | 0.004474 | 72.69 | 255.31 | 278.1
0.17 | 0.0046265 | 74.29 | 269.45 | 293.87
0.18 | 0.0047669 | 75.64 | 282.93 | 309.68
0.19 | 0.0049198 | 76.96 | 295.96 | 325.67
0.2 | 0.0050914 | 78.18 | 308.84 | 340.97
0.21 | 0.0052504 | 79.36 | 321.62 | 356.17
0.22 | 0.0054347 | 80.5 | 333.46 | 370.98
0.23 | 0.0056076 | 81.58 | 345.12 | 385.64
0.24 | 0.005665 | 82.82 | 356.53 | 399.72
0.25 | 0.005852 | 84.02 | 367.35 | 413.6
0.26 | 0.006077 | 85.37 | 377.77 | 427.77
0.27 | 0.006264 | 86.58 | 387.85 | 441
0.28 | 0.006466 | 88.04 | 397.63 | 453.97
0.29 | 0.006678 | 89.33 | 406.78 | 467.01
0.3 | 0.006891 | 90.64 | 415.61 | 479.53
0.31 | 0.007119 | 91.92 | 424.45 | 491.58
0.32 | 0.007349 | 92.94 | 432.55 | 503.31
0.33 | 0.007576 | 94.29 | 440.39 | 515.12
0.34 | 0.007801 | 95.49 | 447.8 | 526.24
0.35 | 0.008071 | 96.63 | 455.02 | 537.13
0.36 | 0.008307 | 97.83 | 461.95 | 547.58
0.37 | 0.008583 | 98.88 | 468.4 | 557.95
0.38 | 0.008826 | 100.04 | 474.59 | 567.87
0.39 | 0.0091 | 101.14 | 480.44 | 576.8
0.4 | 0.009382 | 102.32 | 486.25 | 586.1
0.41 | 0.009644 | 103.34 | 491.66 | 595.3
0.42 | 0.009984 | 104.49 | 496.71 | 603.8
0.43 | 0.010295 | 105.57 | 501.67 | 611.8
0.44 | 0.010656 | 106.73 | 506.55 | 619.6
0.45 | 0.010974 | 107.87 | 511.01 | 627.5
0.46 | 0.011358 | 108.7 | 515.31 | 634.5
0.47 | 0.011729 | 110.02 | 519.48 | 641.1
0.48 | 0.012128 | 111.18 | 523.67 | 647.9
0.49 | 0.012536 | 112.36 | 527.6 | 654.2
0.5 | 0.013008 | 113.53 | 531.26 | 660.3
0.51 | 0.013483 | 114.48 | 535.01 | 665.8
0.52 | 0.013955 | 115.79 | 538.63 | 671.3
0.53 | 0.014477 | 116.97 | 542.14 | 676.3
0.54 | 0.015022 | 118.15 | 545.34 | 681.2
0.55 | 0.015656 | 119.38 | 548.64 | 685.6
0.56 | 0.016189 | 120.48 | 551.87 | 690.2
0.57 | 0.016743 | 121.86 | 554.93 | 694.2
0.58 | 0.017375 | 123.03 | 557.92 | 698
0.59 | 0.018074 | 124.34 | 560.63 | 701.8
0.6 | 0.018712 | 125.51 | 563.57 | 705
0.61 | 0.019443 | 126.77 | 566.26 | 708
0.62 | 0.020157 | 128.04 | 568.8 | 711.2
0.63 | 0.02086 | 129.29 | 571.2 | 713.9
0.64 | 0.021723 | 130.68 | 573.5 | 716.3
0.65 | 0.022537 | 131.76 | 575.8 | 718.4
0.66 | 0.023363 | 133.17 | 578.2 | 720.6
0.67 | 0.024141 | 134.49 | 580.2 | 722.7
0.68 | 0.025021 | 135.79 | 582.2 | 724.3
0.69 | 0.02593 | 137.12 | 584.2 | 725.9
0.7 | 0.026753 | 138.32 | 586.2 | 727.1
0.71 | 0.027727 | 139.67 | 588 | 728.7
0.72 | 0.028711 | 141 | 589.8 | 729.7
0.73 | 0.02962 | 142.29 | 591.4 | 731.3
0.74 | 0.030494 | 143.5 | 593.3 | 732.2
0.75 | 0.031667 | 144.83 | 594.6 | 733.1
0.76 | 0.032749 | 146.21 | 596.5 | 733.7
0.77 | 0.033792 | 147.51 | 597.8 | 734.5
0.78 | 0.034757 | 148.8 | 599.4 | 735.3
0.79 | 0.035898 | 150.09 | 600.7 | 735.9
0.8 | 0.037055 | 151.46 | 601.8 | 736.7
0.81 | 0.038069 | 152.88 | 603.4 | 737.1
0.82 | 0.039483 | 154.27 | 604.6 | 737.7
0.83 | 0.040527 | 155.76 | 605.8 | 738.2
0.84 | 0.041964 | 156.87 | 607.1 | 738.3
0.85 | 0.04303 | 158.41 | 608 | 738.7
0.86 | 0.044337 | 159.78 | 609.5 | 739.1
0.87 | 0.045623 | 161.24 | 610.3 | 739.7
0.88 | 0.046886 | 162.6 | 611.7 | 739.9
0.89 | 0.048396 | 163.93 | 612.7 | 740.5
0.9 | 0.049804 | 165.35 | 613.5 | 740.5
0.91 | 0.051155 | 166.83 | 614.7 | 740.7
0.92 | 0.052421 | 168.36 | 615.9 | 741.1
0.93 | 0.053968 | 169.6 | 616.8 | 741.2
0.94 | 0.055513 | 171.17 | 617.5 | 741.5
0.95 | 0.05692 | 172.64 | 618.6 | 741.8
0.96 | 0.05844 | 174.07 | 619.8 | 741.9
0.97 | 0.05977 | 175.63 | 620.7 | 742
0.98 | 0.06138 | 176.92 | 621.9 | 742.5
0.99 | 0.06297 | 178.47 | 622.8 | 742.7
1 | 0.06487 | 179.94 | 623.8 | 742.7