## I-V Characteristic (mA-mm)
VDS (V) | VGS = -0.300 V | VGS = 0.100 V | VGS = 0.500 V | VGS = 0.900 V
0 | 4.5455e-05 | -0.44738 | -0.7752 | -5.178
0.01 | 0.000908 | 8.157 | 16.287 | 13.245
0.02 | 0.0015485 | 15.971 | 33.341 | 31.558
0.03 | 0.0020278 | 23.381 | 50.331 | 49.947
0.04 | 0.0023983 | 30.212 | 67.1 | 68.18
0.05 | 0.0026961 | 36.277 | 84.15 | 86.43
0.06 | 0.0029331 | 41.949 | 100.44 | 104.63
0.07 | 0.0031431 | 47.054 | 117.07 | 122.81
0.08 | 0.0033254 | 51.456 | 133.22 | 140.07
0.09 | 0.003479 | 55.427 | 149.34 | 158.09
0.1 | 0.0036309 | 58.85 | 164.86 | 175.55
0.11 | 0.0037811 | 61.91 | 180.54 | 192.8
0.12 | 0.003911 | 64.72 | 196.35 | 210.02
0.13 | 0.0040694 | 67.16 | 211.04 | 227.21
0.14 | 0.0042056 | 69.34 | 225.62 | 243.73
0.15 | 0.0043667 | 71.21 | 240.35 | 260.16
0.16 | 0.0044962 | 72.96 | 254.75 | 276.92
0.17 | 0.0046385 | 74.53 | 268.23 | 292.8
0.18 | 0.0048001 | 75.94 | 281.75 | 308.33
0.19 | 0.0049546 | 77.17 | 295.29 | 324.1
0.2 | 0.0051269 | 78.42 | 307.92 | 339.56
0.21 | 0.0052844 | 79.6 | 320.38 | 354.65
0.22 | 0.0054513 | 80.65 | 332.58 | 369.21
0.23 | 0.0056321 | 81.9 | 344.27 | 384.17
0.24 | 0.005694 | 83.1 | 355.29 | 398.36
0.25 | 0.005881 | 84.32 | 366.08 | 412
0.26 | 0.006097 | 85.68 | 376.94 | 425.87
0.27 | 0.006308 | 86.91 | 386.91 | 439.48
0.28 | 0.006505 | 88.33 | 396.41 | 452.32
0.29 | 0.006728 | 89.6 | 405.94 | 465
0.3 | 0.006932 | 90.86 | 414.89 | 477.89
0.31 | 0.00719 | 92.2 | 423.34 | 489.9
0.32 | 0.007402 | 93.33 | 431.49 | 501.52
0.33 | 0.007657 | 94.64 | 439.58 | 513.17
0.34 | 0.007864 | 95.81 | 447.07 | 524.52
0.35 | 0.008106 | 96.99 | 454.15 | 535.42
0.36 | 0.00836 | 98.03 | 461.02 | 545.75
0.37 | 0.008638 | 99.2 | 467.73 | 555.86
0.38 | 0.008887 | 100.4 | 473.99 | 565.96
0.39 | 0.009168 | 101.49 | 479.71 | 575
0.4 | 0.009466 | 102.66 | 485.44 | 584.6
0.41 | 0.009748 | 103.64 | 490.96 | 593.6
0.42 | 0.010061 | 104.76 | 496.14 | 601.5
0.43 | 0.010379 | 105.96 | 500.97 | 609.8
0.44 | 0.010725 | 106.99 | 505.73 | 617.5
0.45 | 0.01105 | 108.19 | 510.36 | 625.5
0.46 | 0.01142 | 109.24 | 514.73 | 632.7
0.47 | 0.011802 | 110.44 | 518.83 | 639
0.48 | 0.012181 | 111.56 | 522.89 | 646
0.49 | 0.012602 | 112.67 | 526.85 | 652.2
0.5 | 0.013096 | 113.77 | 530.65 | 658.2
0.51 | 0.01357 | 114.9 | 534.3 | 663.8
0.52 | 0.01404 | 116.15 | 537.81 | 669.1
0.53 | 0.014572 | 117.35 | 541.25 | 674.4
0.54 | 0.015136 | 118.55 | 544.61 | 679.2
0.55 | 0.015699 | 119.63 | 547.88 | 683.8
0.56 | 0.016245 | 120.86 | 551.01 | 688.4
0.57 | 0.016858 | 122.12 | 554.01 | 692.6
0.58 | 0.01753 | 123.34 | 557.11 | 696.2
0.59 | 0.01813 | 124.76 | 559.87 | 699.7
0.6 | 0.018916 | 125.81 | 562.67 | 703
0.61 | 0.019612 | 127.13 | 565.34 | 706.1
0.62 | 0.020359 | 128.41 | 567.96 | 709.3
0.63 | 0.021074 | 129.57 | 570.3 | 711.7
0.64 | 0.021881 | 131 | 572.5 | 714.1
0.65 | 0.022666 | 132.24 | 575 | 716.7
0.66 | 0.023487 | 133.48 | 577 | 718.8
0.67 | 0.024345 | 134.77 | 579.1 | 720.5
0.68 | 0.025232 | 136.09 | 581.4 | 722.4
0.69 | 0.026098 | 137.21 | 583.4 | 724
0.7 | 0.026873 | 138.63 | 585.1 | 725.5
0.71 | 0.027916 | 139.92 | 587.4 | 726.7
0.72 | 0.028861 | 141.2 | 588.7 | 727.9
0.73 | 0.029915 | 142.6 | 590.8 | 728.8
0.74 | 0.03072 | 143.69 | 592.4 | 729.9
0.75 | 0.031801 | 145.11 | 594 | 730.7
0.76 | 0.032911 | 146.45 | 595.1 | 731.5
0.77 | 0.033997 | 147.71 | 597.2 | 732.5
0.78 | 0.03503 | 149.05 | 598.2 | 733.3
0.79 | 0.036203 | 150.33 | 599.7 | 733.6
0.8 | 0.037335 | 151.68 | 601 | 734.3
0.81 | 0.038397 | 153.1 | 602.2 | 734.9
0.82 | 0.039587 | 154.39 | 603.7 | 735.4
0.83 | 0.040953 | 155.69 | 604.7 | 735.6
0.84 | 0.042235 | 157.09 | 605.9 | 736.3
0.85 | 0.043352 | 158.51 | 607.2 | 736.7
0.86 | 0.04459 | 159.94 | 608.3 | 737.3
0.87 | 0.045922 | 161.39 | 609.4 | 737.7
0.88 | 0.047257 | 162.58 | 610.6 | 737.9
0.89 | 0.048673 | 164.13 | 611.6 | 738.1
0.9 | 0.050121 | 165.54 | 612.6 | 738.3
0.91 | 0.051488 | 166.98 | 613.7 | 738.7
0.92 | 0.052813 | 168.48 | 614.6 | 738.7
0.93 | 0.054243 | 169.76 | 615.8 | 739.1
0.94 | 0.055785 | 171.33 | 616.7 | 739.5
0.95 | 0.05744 | 172.76 | 617.9 | 739.5
0.96 | 0.05876 | 174.27 | 618.7 | 739.9
0.97 | 0.06052 | 175.67 | 619.8 | 740.2
0.98 | 0.06184 | 177.11 | 620.7 | 740.5
0.99 | 0.06353 | 178.51 | 621.8 | 740.5
1 | 0.06542 | 179.94 | 622.6 | 740.9