## I-V Characteristic (mA-mm)
VDS (V) | VGS = -0.300 V | VGS = 0.100 V | VGS = 0.500 V | VGS = 0.900 V
0 | 4.1123e-05 | -0.35527 | -0.8645 | -5.336
0.01 | 0.0008966 | 8.006 | 16.33 | 13.261
0.02 | 0.0015305 | 15.943 | 33.21 | 31.553
0.03 | 0.0020085 | 23.278 | 50.546 | 50.172
0.04 | 0.0023768 | 30.096 | 67.34 | 68.39
0.05 | 0.0026705 | 36.223 | 84.38 | 86.83
0.06 | 0.0029038 | 41.812 | 100.62 | 104.72
0.07 | 0.0031007 | 46.823 | 117.05 | 122.96
0.08 | 0.003284 | 51.302 | 133.52 | 140.59
0.09 | 0.0034372 | 55.323 | 149.32 | 158.11
0.1 | 0.0035925 | 58.6 | 165.25 | 175.95
0.11 | 0.0037317 | 61.71 | 181.04 | 193.35
0.12 | 0.0038649 | 64.53 | 196.31 | 210.29
0.13 | 0.0040012 | 66.95 | 211.28 | 227.25
0.14 | 0.0041248 | 69.14 | 226.23 | 244.41
0.15 | 0.0042873 | 70.99 | 240.94 | 260.8
0.16 | 0.0044236 | 72.81 | 254.9 | 277.04
0.17 | 0.0045786 | 74.29 | 268.66 | 293.31
0.18 | 0.0047306 | 75.68 | 282.37 | 309.04
0.19 | 0.0048844 | 77.09 | 295.8 | 324.95
0.2 | 0.0050246 | 78.2 | 308.42 | 340.21
0.21 | 0.0051813 | 79.4 | 320.86 | 355.37
0.22 | 0.0053476 | 80.63 | 333.03 | 370.04
0.23 | 0.0055127 | 81.8 | 344.54 | 384.6
0.24 | 0.0056729 | 83 | 355.98 | 399.29
0.25 | 0.005737 | 84.25 | 366.96 | 412.96
0.26 | 0.005935 | 85.55 | 377.42 | 426.65
0.27 | 0.006141 | 86.91 | 387.53 | 440.23
0.28 | 0.006315 | 88.25 | 397.29 | 453.53
0.29 | 0.006531 | 89.5 | 406.71 | 466.16
0.3 | 0.006737 | 90.84 | 415.59 | 478.69
0.31 | 0.006981 | 92.05 | 424.19 | 491.11
0.32 | 0.007162 | 93.36 | 432.57 | 502.77
0.33 | 0.007388 | 94.64 | 440.56 | 514.61
0.34 | 0.007623 | 95.65 | 447.98 | 525.73
0.35 | 0.007852 | 96.87 | 455.2 | 536.69
0.36 | 0.008097 | 98.01 | 462.23 | 547.32
0.37 | 0.008355 | 99.13 | 468.76 | 557.39
0.38 | 0.008617 | 100.34 | 474.97 | 567.48
0.39 | 0.008846 | 101.3 | 480.9 | 576.6
0.4 | 0.009149 | 102.58 | 486.74 | 586.2
0.41 | 0.009418 | 103.68 | 492.17 | 594.9
0.42 | 0.009749 | 104.75 | 497.33 | 603.8
0.43 | 0.010011 | 105.89 | 502.23 | 612
0.44 | 0.010347 | 106.97 | 507.03 | 619.8
0.45 | 0.010667 | 108.11 | 511.7 | 627
0.46 | 0.011028 | 109.24 | 516.06 | 634.5
0.47 | 0.011393 | 110.43 | 520.19 | 641.3
0.48 | 0.011785 | 111.39 | 524.31 | 648.1
0.49 | 0.012188 | 112.65 | 528.24 | 654.2
0.5 | 0.012582 | 113.81 | 532.05 | 660.3
0.51 | 0.013053 | 115.04 | 535.71 | 666.1
0.52 | 0.013559 | 116.25 | 539.16 | 671.5
0.53 | 0.014055 | 117.23 | 542.75 | 676.8
0.54 | 0.014566 | 118.52 | 546.06 | 681.3
0.55 | 0.01512 | 119.75 | 549.3 | 686.4
0.56 | 0.015729 | 121.02 | 552.47 | 690.5
0.57 | 0.016256 | 122.18 | 555.52 | 694.8
0.58 | 0.016866 | 123.46 | 558.46 | 698.4
0.59 | 0.017526 | 124.66 | 561.31 | 702.3
0.6 | 0.018194 | 125.93 | 564.12 | 705.7
0.61 | 0.018849 | 127.17 | 566.86 | 708.9
0.62 | 0.019602 | 128.38 | 569.4 | 711.6
0.63 | 0.020268 | 129.79 | 571.5 | 714.4
0.64 | 0.021059 | 131 | 574.1 | 717.1
0.65 | 0.02179 | 132.26 | 576.6 | 719.2
0.66 | 0.022598 | 133.64 | 578.6 | 721.2
0.67 | 0.023386 | 134.76 | 580.6 | 723.2
0.68 | 0.024186 | 136.19 | 582.8 | 724.9
0.69 | 0.025016 | 137.44 | 585 | 726.3
0.7 | 0.025892 | 138.71 | 586.7 | 727.9
0.71 | 0.02686 | 140.03 | 588.6 | 729.1
0.72 | 0.027751 | 141.32 | 590.6 | 730.5
0.73 | 0.028626 | 142.62 | 592 | 731.5
0.74 | 0.029586 | 144.02 | 593.8 | 732.9
0.75 | 0.030557 | 145.28 | 595.2 | 733.5
0.76 | 0.031652 | 146.43 | 596.8 | 734.5
0.77 | 0.03259 | 147.81 | 598.2 | 735.1
0.78 | 0.033793 | 149.17 | 599.9 | 735.7
0.79 | 0.034627 | 150.51 | 601.1 | 736.3
0.8 | 0.035897 | 151.87 | 602.4 | 737
0.81 | 0.037115 | 153.04 | 603.6 | 737.7
0.82 | 0.038181 | 154.5 | 604.7 | 738.1
0.83 | 0.03931 | 155.88 | 606.2 | 738.3
0.84 | 0.040436 | 157.23 | 607.4 | 738.7
0.85 | 0.041779 | 158.75 | 608.6 | 739.1
0.86 | 0.042977 | 159.97 | 609.9 | 739.7
0.87 | 0.04421 | 161.46 | 610.8 | 739.9
0.88 | 0.045536 | 162.89 | 611.9 | 740.5
0.89 | 0.046927 | 164.31 | 613.1 | 740.7
0.9 | 0.048013 | 165.65 | 614.2 | 740.7
0.91 | 0.04962 | 167.15 | 615.3 | 741.1
0.92 | 0.050869 | 168.6 | 616.2 | 741.2
0.93 | 0.05239 | 169.96 | 617.2 | 741.5
0.94 | 0.053602 | 171.46 | 618.2 | 741.8
0.95 | 0.055271 | 172.78 | 619.4 | 742
0.96 | 0.0569 | 174.39 | 620.2 | 742.5
0.97 | 0.05826 | 175.81 | 621.3 | 742.7
0.98 | 0.05961 | 177.27 | 622.3 | 742.7
0.99 | 0.06128 | 178.84 | 623.4 | 743.1
1 | 0.06335 | 180.12 | 623.9 | 743.1