## I-V Characteristic (mA-mm)
VDS (V) | VGS = -0.300 V | VGS = 0.100 V | VGS = 0.500 V | VGS = 0.900 V
0 | 4.6828e-05 | -0.44775 | -0.7377 | -5.276
0.01 | 0.0008468 | 7.918 | 16.442 | 13.209
0.02 | 0.0014353 | 15.899 | 33.359 | 31.675
0.03 | 0.0018741 | 23.193 | 50.429 | 50.009
0.04 | 0.0022195 | 29.876 | 67.27 | 68.47
0.05 | 0.0024865 | 35.974 | 84.06 | 86.58
0.06 | 0.0027008 | 41.609 | 100.8 | 105.03
0.07 | 0.0028897 | 46.582 | 117.55 | 123.18
0.08 | 0.0030482 | 50.932 | 133.49 | 140.59
0.09 | 0.0031836 | 54.883 | 149.68 | 158.66
0.1 | 0.0033291 | 58.14 | 165.52 | 176.25
0.11 | 0.0034615 | 61.19 | 180.94 | 193.3
0.12 | 0.0035923 | 63.99 | 196.53 | 210.89
0.13 | 0.0037271 | 66.38 | 211.76 | 227.95
0.14 | 0.0038598 | 68.47 | 226.26 | 244.45
0.15 | 0.0039956 | 70.33 | 240.71 | 261.02
0.16 | 0.0041191 | 72.03 | 255.27 | 277.31
0.17 | 0.0042557 | 73.58 | 268.96 | 293.83
0.18 | 0.0043926 | 74.82 | 282.23 | 309.26
0.19 | 0.0045389 | 76.2 | 295.57 | 324.95
0.2 | 0.004695 | 77.41 | 308.57 | 340.64
0.21 | 0.0048429 | 78.52 | 321.02 | 355.73
0.22 | 0.0050051 | 79.7 | 332.74 | 370.29
0.23 | 0.005162 | 80.77 | 344.65 | 385.26
0.24 | 0.0053268 | 81.93 | 355.92 | 399.52
0.25 | 0.0054879 | 83.15 | 366.49 | 413.23
0.26 | 0.0056457 | 84.5 | 377.12 | 427.17
0.27 | 0.005706 | 85.69 | 387.31 | 440.77
0.28 | 0.005913 | 87.05 | 396.77 | 453.64
0.29 | 0.006113 | 88.45 | 405.99 | 466.33
0.3 | 0.006298 | 89.65 | 415.12 | 478.9
0.31 | 0.006522 | 90.92 | 423.68 | 491.49
0.32 | 0.006732 | 92 | 431.67 | 502.91
0.33 | 0.006967 | 93.25 | 439.51 | 514.49
0.34 | 0.007176 | 94.6 | 447.15 | 525.91
0.35 | 0.007403 | 95.56 | 454.33 | 536.75
0.36 | 0.00763 | 96.89 | 461.06 | 547.19
0.37 | 0.007845 | 97.83 | 467.51 | 557.32
0.38 | 0.008097 | 99 | 473.82 | 567.37
0.39 | 0.008363 | 100.15 | 479.76 | 576.8
0.4 | 0.008648 | 101.17 | 485.34 | 585.8
0.41 | 0.008883 | 102.36 | 490.73 | 594.3
0.42 | 0.00917 | 103.44 | 495.92 | 603
0.43 | 0.00946 | 104.5 | 500.91 | 611.5
0.44 | 0.009772 | 105.67 | 505.58 | 619.5
0.45 | 0.010079 | 106.74 | 510.05 | 626.6
0.46 | 0.010421 | 107.81 | 514.45 | 633.9
0.47 | 0.010767 | 108.97 | 518.74 | 640.9
0.48 | 0.011097 | 110.09 | 522.75 | 647.3
0.49 | 0.01151 | 111.3 | 526.53 | 653.6
0.5 | 0.01192 | 112.48 | 530.36 | 659.6
0.51 | 0.01236 | 113.45 | 534.1 | 665.3
0.52 | 0.012765 | 114.68 | 537.71 | 670.7
0.53 | 0.013293 | 115.89 | 541.12 | 675.8
0.54 | 0.013735 | 117.07 | 544.31 | 680.4
0.55 | 0.014263 | 118.32 | 547.74 | 685.2
0.56 | 0.014823 | 119.41 | 550.88 | 689.8
0.57 | 0.015423 | 120.66 | 553.88 | 693.6
0.58 | 0.015937 | 121.98 | 556.83 | 697.8
0.59 | 0.016497 | 123.19 | 559.64 | 701.2
0.6 | 0.017146 | 124.35 | 562.57 | 704.6
0.61 | 0.017802 | 125.57 | 565.17 | 707.7
0.62 | 0.018505 | 126.89 | 567.77 | 710.4
0.63 | 0.019163 | 128.23 | 570.1 | 713.2
0.64 | 0.019941 | 129.5 | 572.5 | 715.6
0.65 | 0.020558 | 130.66 | 574.8 | 718
0.66 | 0.021264 | 132 | 577 | 720
0.67 | 0.022105 | 133.34 | 579 | 722
0.68 | 0.022856 | 134.62 | 581.6 | 723.6
0.69 | 0.023669 | 135.99 | 583.2 | 725.3
0.7 | 0.024441 | 137.13 | 585 | 726.7
0.71 | 0.025442 | 138.49 | 586.9 | 727.9
0.72 | 0.026204 | 139.76 | 588.6 | 729.1
0.73 | 0.027101 | 141.12 | 590.4 | 730.1
0.74 | 0.02806 | 142.37 | 591.9 | 731.1
0.75 | 0.028975 | 143.57 | 593.8 | 732.1
0.76 | 0.029925 | 144.94 | 595.2 | 733.1
0.77 | 0.030744 | 146.23 | 596.6 | 733.8
0.78 | 0.031861 | 147.62 | 598.1 | 734.5
0.79 | 0.032885 | 148.78 | 599.4 | 734.9
0.8 | 0.034007 | 150.21 | 600.7 | 735.5
0.81 | 0.034788 | 151.54 | 602 | 736.3
0.82 | 0.036062 | 152.84 | 603.1 | 736.7
0.83 | 0.037122 | 154.36 | 604.6 | 737
0.84 | 0.038264 | 155.48 | 605.8 | 737.5
0.85 | 0.039372 | 156.95 | 607.1 | 737.9
0.86 | 0.040654 | 158.41 | 607.8 | 738.3
0.87 | 0.041779 | 159.72 | 609 | 738.7
0.88 | 0.042807 | 161.22 | 610.4 | 738.8
0.89 | 0.044159 | 162.48 | 611.1 | 739.3
0.9 | 0.045365 | 163.97 | 612.4 | 739.4
0.91 | 0.046831 | 165.36 | 613.5 | 739.7
0.92 | 0.048134 | 166.85 | 614.4 | 740.2
0.93 | 0.049323 | 168.1 | 615.5 | 740.2
0.94 | 0.050706 | 169.7 | 616.5 | 740.7
0.95 | 0.051831 | 171.13 | 617.5 | 740.9
0.96 | 0.053482 | 172.58 | 618.6 | 741.1
0.97 | 0.054829 | 174.09 | 619.7 | 741.2
0.98 | 0.056475 | 175.29 | 620.4 | 741.2
0.99 | 0.0578 | 176.84 | 621.5 | 741.5
1 | 0.0592 | 178.33 | 622.6 | 741.8