## I-V Characteristic (mA-mm)
VDS (V) | VGS = -0.300 V | VGS = 0.100 V | VGS = 0.500 V | VGS = 0.900 V
0 | 3.2367e-05 | -0.45625 | -0.8684 | -5.157
0.01 | 0.0009203 | 8.1 | 16.295 | 13.275
0.02 | 0.0015663 | 15.891 | 33.408 | 31.624
0.03 | 0.0020516 | 23.253 | 50.422 | 50.036
0.04 | 0.0024304 | 30.055 | 67.54 | 68.64
0.05 | 0.0027197 | 36.127 | 84.15 | 86.51
0.06 | 0.0029555 | 41.735 | 100.6 | 104.51
0.07 | 0.0031577 | 46.795 | 117.51 | 123.34
0.08 | 0.003327 | 51.206 | 133.65 | 140.67
0.09 | 0.003496 | 55.103 | 149.46 | 158.18
0.1 | 0.0036392 | 58.53 | 165.29 | 175.95
0.11 | 0.0037961 | 61.59 | 181.07 | 193.38
0.12 | 0.0039284 | 64.29 | 196.55 | 210.43
0.13 | 0.0040729 | 66.74 | 211.38 | 227.4
0.14 | 0.0042101 | 68.87 | 226.18 | 244.33
0.15 | 0.004339 | 70.76 | 240.88 | 260.81
0.16 | 0.0044903 | 72.41 | 254.79 | 277.22
0.17 | 0.0046139 | 74.08 | 268.78 | 293.27
0.18 | 0.0047593 | 75.47 | 282.42 | 309.16
0.19 | 0.0049261 | 76.82 | 295.46 | 324.63
0.2 | 0.0050742 | 78.04 | 308.28 | 339.98
0.21 | 0.0052466 | 79.26 | 320.9 | 355.58
0.22 | 0.005399 | 80.29 | 332.88 | 369.93
0.23 | 0.0055666 | 81.53 | 344.48 | 384.56
0.24 | 0.005702 | 82.73 | 355.76 | 398.95
0.25 | 0.005893 | 83.95 | 366.74 | 412.77
0.26 | 0.006054 | 85.3 | 377.19 | 426.5
0.27 | 0.006266 | 86.57 | 387.18 | 439.82
0.28 | 0.006466 | 87.91 | 396.9 | 453.2
0.29 | 0.006681 | 89.32 | 406.34 | 465.75
0.3 | 0.006854 | 90.44 | 415.05 | 478.28
0.31 | 0.007077 | 91.81 | 423.75 | 490.69
0.32 | 0.007289 | 92.92 | 432.01 | 502.37
0.33 | 0.007503 | 94.21 | 439.86 | 513.81
0.34 | 0.007712 | 95.31 | 447.24 | 525.06
0.35 | 0.007958 | 96.63 | 454.46 | 536.2
0.36 | 0.008197 | 97.64 | 461.39 | 546.65
0.37 | 0.008423 | 98.73 | 467.94 | 556.68
0.38 | 0.008684 | 99.88 | 474 | 566.58
0.39 | 0.00891 | 100.95 | 479.96 | 575.8
0.4 | 0.009206 | 102.13 | 485.77 | 585
0.41 | 0.00945 | 103.08 | 491.15 | 594.2
0.42 | 0.009747 | 104.34 | 496.18 | 602.6
0.43 | 0.010029 | 105.41 | 501.15 | 610.8
0.44 | 0.01031 | 106.58 | 506.05 | 618.6
0.45 | 0.010662 | 107.71 | 510.55 | 626.1
0.46 | 0.011018 | 108.68 | 514.82 | 633.3
0.47 | 0.011364 | 109.9 | 519.04 | 639.8
0.48 | 0.011718 | 110.98 | 523.25 | 646.7
0.49 | 0.012145 | 112.12 | 527.13 | 653
0.5 | 0.01258 | 113.26 | 530.86 | 658.9
0.51 | 0.013016 | 114.41 | 534.58 | 664.5
0.52 | 0.013486 | 115.63 | 538.2 | 669.9
0.53 | 0.014008 | 116.77 | 541.7 | 674.9
0.54 | 0.014494 | 118.03 | 544.89 | 680.2
0.55 | 0.014994 | 119.07 | 548.17 | 684.6
0.56 | 0.015577 | 120.39 | 551.35 | 689.1
0.57 | 0.016201 | 121.62 | 554.52 | 693.2
0.58 | 0.016863 | 122.76 | 557.49 | 696.8
0.59 | 0.017401 | 124.18 | 560.19 | 700.5
0.6 | 0.01805 | 125.22 | 563.06 | 703.7
0.61 | 0.018713 | 126.56 | 565.8 | 706.8
0.62 | 0.019428 | 127.81 | 568.37 | 709.7
0.63 | 0.020124 | 129.09 | 570.7 | 712.5
0.64 | 0.020893 | 130.44 | 573.2 | 715
0.65 | 0.021666 | 131.67 | 575.4 | 717.3
0.66 | 0.022366 | 132.92 | 577.6 | 719.3
0.67 | 0.023208 | 134.3 | 579.8 | 721
0.68 | 0.024006 | 135.53 | 581.8 | 723
0.69 | 0.024886 | 136.72 | 584 | 724.7
0.7 | 0.025729 | 138.07 | 585.6 | 725.9
0.71 | 0.02645 | 139.4 | 587.4 | 727.1
0.72 | 0.027466 | 140.68 | 589.4 | 728.7
0.73 | 0.028308 | 142 | 591 | 729.7
0.74 | 0.029321 | 143.21 | 592.8 | 730.6
0.75 | 0.030268 | 144.58 | 594.2 | 731.5
0.76 | 0.031289 | 145.93 | 595.8 | 732.5
0.77 | 0.032116 | 147.23 | 597.4 | 733.3
0.78 | 0.033274 | 148.63 | 598.8 | 733.8
0.79 | 0.034291 | 149.78 | 600.3 | 734.5
0.8 | 0.035335 | 151.13 | 601.4 | 735.1
0.81 | 0.036392 | 152.62 | 602.6 | 735.5
0.82 | 0.037574 | 153.96 | 604 | 736.1
0.83 | 0.038651 | 155.32 | 605.3 | 736.7
0.84 | 0.039843 | 156.67 | 606.3 | 737
0.85 | 0.041018 | 158 | 607.6 | 737.3
0.86 | 0.04219 | 159.47 | 608.7 | 737.9
0.87 | 0.04345 | 160.87 | 609.8 | 738.1
0.88 | 0.044436 | 162.16 | 611 | 738.3
0.89 | 0.045878 | 163.67 | 612 | 738.7
0.9 | 0.047075 | 165.07 | 613.1 | 738.8
0.91 | 0.048612 | 166.53 | 614.2 | 739.3
0.92 | 0.04981 | 168.12 | 615.2 | 739.5
0.93 | 0.05116 | 169.34 | 616.6 | 739.9
0.94 | 0.052551 | 170.88 | 617.1 | 739.9
0.95 | 0.053773 | 172.34 | 618.2 | 740.2
0.96 | 0.055418 | 173.75 | 619.4 | 740.5
0.97 | 0.05673 | 175.37 | 620.3 | 740.9
0.98 | 0.05828 | 176.75 | 621.4 | 741.1
0.99 | 0.05966 | 178.19 | 622.3 | 741.1
1 | 0.0612 | 179.7 | 623.4 | 741.1