## I-V Characteristic (mA-mm)
VDS (V) | VGS = -0.300 V | VGS = 0.100 V | VGS = 0.500 V | VGS = 0.900 V
0 | 3.5456e-05 | -0.43429 | -0.8706 | -5.294
0.01 | 0.000999 | 7.997 | 16.444 | 13.647
0.02 | 0.0017109 | 16.029 | 33.413 | 31.865
0.03 | 0.0022449 | 23.259 | 50.355 | 50.136
0.04 | 0.0026619 | 30.037 | 67.32 | 68.79
0.05 | 0.0029902 | 36.23 | 83.93 | 86.67
0.06 | 0.0032497 | 41.787 | 100.8 | 104.79
0.07 | 0.0034714 | 46.806 | 117.21 | 123.07
0.08 | 0.0036724 | 51.264 | 133.48 | 140.94
0.09 | 0.0038431 | 55.283 | 149.65 | 158.33
0.1 | 0.0040414 | 58.52 | 165.45 | 176.03
0.11 | 0.004198 | 61.75 | 180.94 | 193.5
0.12 | 0.0043635 | 64.53 | 196.37 | 210.34
0.13 | 0.0045078 | 67 | 211.86 | 227.53
0.14 | 0.0046687 | 69.06 | 226.19 | 244.34
0.15 | 0.0048339 | 71.15 | 240.76 | 260.83
0.16 | 0.004984 | 72.81 | 255.19 | 277.02
0.17 | 0.005151 | 74.37 | 268.83 | 293.41
0.18 | 0.005328 | 75.89 | 282.33 | 309.2
0.19 | 0.0054864 | 77.2 | 295.58 | 324.71
0.2 | 0.005681 | 78.43 | 308.54 | 340.13
0.21 | 0.005754 | 79.64 | 320.78 | 355.26
0.22 | 0.005946 | 80.89 | 332.86 | 370.07
0.23 | 0.006132 | 81.96 | 344.86 | 384.56
0.24 | 0.006361 | 83.2 | 356.06 | 399.01
0.25 | 0.006583 | 84.61 | 366.74 | 412.8
0.26 | 0.006794 | 85.95 | 377.21 | 426.23
0.27 | 0.006986 | 87.4 | 387.67 | 440.11
0.28 | 0.007222 | 88.64 | 397.09 | 453.18
0.29 | 0.007458 | 90.06 | 406.3 | 465.63
0.3 | 0.007685 | 91.37 | 415.46 | 478.13
0.31 | 0.00793 | 92.7 | 423.97 | 490.58
0.32 | 0.008158 | 93.96 | 432.14 | 502.24
0.33 | 0.008432 | 95.06 | 440.04 | 513.74
0.34 | 0.008659 | 96.41 | 447.64 | 525
0.35 | 0.008952 | 97.45 | 454.78 | 535.9
0.36 | 0.009225 | 98.72 | 461.55 | 546.66
0.37 | 0.009506 | 99.89 | 468.06 | 556.56
0.38 | 0.00976 | 100.98 | 474.45 | 566.39
0.39 | 0.010066 | 102.1 | 480.39 | 575.7
0.4 | 0.010349 | 103.21 | 485.98 | 585
0.41 | 0.010682 | 104.44 | 491.34 | 594
0.42 | 0.011011 | 105.35 | 496.68 | 602.6
0.43 | 0.011347 | 106.63 | 501.65 | 610.6
0.44 | 0.011713 | 107.78 | 506.34 | 618.6
0.45 | 0.01203 | 108.9 | 510.91 | 625.9
0.46 | 0.012473 | 110.05 | 515.34 | 633.3
0.47 | 0.012873 | 111.05 | 519.61 | 640.3
0.48 | 0.013349 | 112.28 | 523.67 | 646.7
0.49 | 0.013787 | 113.48 | 527.55 | 652.6
0.5 | 0.01429 | 114.64 | 531.49 | 659.1
0.51 | 0.01478 | 115.83 | 535.17 | 664.6
0.52 | 0.015307 | 116.97 | 538.76 | 669.9
0.53 | 0.01586 | 118.22 | 542.19 | 674.9
0.54 | 0.016485 | 119.44 | 545.63 | 680.4
0.55 | 0.017138 | 120.68 | 548.92 | 684.5
0.56 | 0.017674 | 121.8 | 552.06 | 689.2
0.57 | 0.018372 | 123.11 | 555.13 | 693.2
0.58 | 0.019086 | 124.32 | 558.22 | 696.8
0.59 | 0.019815 | 125.6 | 561.11 | 700.5
0.6 | 0.020591 | 126.97 | 563.82 | 704.3
0.61 | 0.021287 | 128.09 | 566.53 | 707.3
0.62 | 0.022033 | 129.43 | 569.2 | 710
0.63 | 0.022869 | 130.73 | 571.5 | 712.8
0.64 | 0.023747 | 132.06 | 573.9 | 715.5
0.65 | 0.02465 | 133.49 | 576.2 | 717.6
0.66 | 0.025445 | 134.64 | 578.3 | 720.1
0.67 | 0.026292 | 136.05 | 580.6 | 721.6
0.68 | 0.027278 | 137.24 | 583 | 723.6
0.69 | 0.028226 | 138.67 | 585 | 725.1
0.7 | 0.029273 | 139.88 | 586.9 | 726.9
0.71 | 0.030247 | 141.22 | 588.6 | 727.9
0.72 | 0.031348 | 142.55 | 590.4 | 729.1
0.73 | 0.032223 | 143.9 | 592.4 | 730.3
0.74 | 0.03329 | 145.22 | 594.2 | 731.5
0.75 | 0.034507 | 146.43 | 595.6 | 732.3
0.76 | 0.035679 | 147.85 | 597 | 733.3
0.77 | 0.036903 | 149.29 | 598.4 | 734.1
0.78 | 0.037896 | 150.58 | 599.9 | 734.9
0.79 | 0.039157 | 152.02 | 601.4 | 735.5
0.8 | 0.04036 | 153.2 | 602.8 | 736.3
0.81 | 0.041726 | 154.61 | 604 | 736.7
0.82 | 0.042923 | 156.07 | 605.2 | 737.1
0.83 | 0.044311 | 157.39 | 606.7 | 737.8
0.84 | 0.045625 | 158.79 | 607.6 | 738.1
0.85 | 0.046617 | 160.19 | 609 | 738.7
0.86 | 0.048217 | 161.62 | 610.2 | 738.8
0.87 | 0.049618 | 163.03 | 611.1 | 739.3
0.88 | 0.05118 | 164.59 | 612.2 | 739.5
0.89 | 0.052485 | 165.8 | 613.6 | 740.1
0.9 | 0.05409 | 167.37 | 614.6 | 740.3
0.91 | 0.055558 | 168.8 | 615.4 | 740.5
0.92 | 0.05701 | 170.34 | 616.6 | 740.9
0.93 | 0.05864 | 171.82 | 617.5 | 741.1
0.94 | 0.06013 | 173.09 | 618.6 | 741.5
0.95 | 0.06164 | 174.65 | 619.7 | 741.6
0.96 | 0.06353 | 176.23 | 620.7 | 741.8
0.97 | 0.06515 | 177.68 | 621.8 | 742
0.98 | 0.0667 | 179.18 | 622.8 | 742.3
0.99 | 0.0685 | 180.6 | 623.8 | 742.6
1 | 0.06988 | 182.16 | 624.5 | 742.7