## I-V Characteristic (mA-mm)
VDS (V) | VGS = -0.300 V | VGS = 0.100 V | VGS = 0.500 V | VGS = 0.900 V
0 | 5.119e-05 | -0.40111 | -0.9391 | -5.366
0.01 | 0.0009304 | 8.058 | 16.159 | 13.155
0.02 | 0.0015809 | 15.867 | 33.686 | 31.991
0.03 | 0.0020736 | 23.275 | 50.504 | 50.18
0.04 | 0.0024526 | 30.07 | 67.6 | 68.86
0.05 | 0.0027458 | 36.157 | 84.47 | 86.77
0.06 | 0.0029907 | 41.659 | 100.86 | 104.83
0.07 | 0.0031906 | 46.703 | 117.33 | 123.3
0.08 | 0.0033773 | 51.201 | 133.6 | 140.88
0.09 | 0.0035386 | 55.107 | 150.08 | 158.71
0.1 | 0.0036891 | 58.39 | 165.45 | 176.29
0.11 | 0.0038354 | 61.63 | 181.2 | 193.89
0.12 | 0.0039753 | 64.3 | 196.89 | 210.79
0.13 | 0.0041131 | 66.72 | 211.81 | 227.65
0.14 | 0.0042463 | 68.94 | 226.51 | 245.05
0.15 | 0.0043912 | 70.85 | 241.27 | 261.41
0.16 | 0.0045387 | 72.58 | 255.44 | 277.5
0.17 | 0.0046797 | 74.09 | 269.12 | 293.92
0.18 | 0.0048415 | 75.55 | 282.87 | 309.69
0.19 | 0.0049973 | 76.8 | 296.26 | 325.33
0.2 | 0.005162 | 78.02 | 308.9 | 340.83
0.21 | 0.0053095 | 79.29 | 321.32 | 356.12
0.22 | 0.0054746 | 80.43 | 333.53 | 370.71
0.23 | 0.0056509 | 81.55 | 345.39 | 385.53
0.24 | 0.005697 | 82.74 | 356.42 | 399.87
0.25 | 0.005899 | 84 | 367.44 | 413.93
0.26 | 0.006099 | 85.33 | 378.05 | 427.4
0.27 | 0.006295 | 86.65 | 387.91 | 440.9
0.28 | 0.00647 | 88.14 | 397.73 | 454.51
0.29 | 0.006708 | 89.34 | 407.16 | 466.98
0.3 | 0.006919 | 90.7 | 416.02 | 479.38
0.31 | 0.007159 | 92 | 424.59 | 492.01
0.32 | 0.007353 | 93.16 | 432.92 | 503.67
0.33 | 0.007588 | 94.48 | 440.92 | 515.36
0.34 | 0.007815 | 95.52 | 448.35 | 526.4
0.35 | 0.008024 | 96.79 | 455.39 | 537.31
0.36 | 0.008281 | 97.97 | 462.43 | 548.1
0.37 | 0.008536 | 99.08 | 469.06 | 558.31
0.38 | 0.008803 | 100.16 | 475.29 | 568.05
0.39 | 0.009069 | 101.34 | 481.1 | 577.6
0.4 | 0.009339 | 102.41 | 486.84 | 586.9
0.41 | 0.00961 | 103.51 | 492.37 | 595.8
0.42 | 0.009905 | 104.75 | 497.57 | 604.2
0.43 | 0.010227 | 105.71 | 502.38 | 612.4
0.44 | 0.01055 | 106.91 | 507.17 | 620.3
0.45 | 0.010882 | 108.08 | 511.86 | 627.7
0.46 | 0.011182 | 109.15 | 516.27 | 634.9
0.47 | 0.011602 | 110.34 | 520.39 | 641.9
0.48 | 0.011988 | 111.39 | 524.48 | 648.5
0.49 | 0.012459 | 112.58 | 528.46 | 654.9
0.5 | 0.012864 | 113.8 | 532.3 | 660.7
0.51 | 0.013303 | 114.89 | 535.95 | 666.5
0.52 | 0.013802 | 116.09 | 539.57 | 672.2
0.53 | 0.0143 | 117.31 | 543.06 | 677
0.54 | 0.014771 | 118.51 | 546.48 | 682
0.55 | 0.015357 | 119.68 | 549.78 | 686.6
0.56 | 0.01596 | 120.98 | 552.84 | 691.2
0.57 | 0.016518 | 122.07 | 555.96 | 695.2
0.58 | 0.017159 | 123.34 | 559 | 699.3
0.59 | 0.017781 | 124.66 | 561.85 | 702.5
0.6 | 0.018526 | 125.91 | 564.67 | 706
0.61 | 0.019172 | 127.29 | 567.31 | 709.3
0.62 | 0.019878 | 128.37 | 569.6 | 712.2
0.63 | 0.020627 | 129.73 | 572.3 | 714.9
0.64 | 0.021328 | 131.13 | 574.8 | 717.3
0.65 | 0.022157 | 132.38 | 577 | 719.6
0.66 | 0.023042 | 133.72 | 579.1 | 721.8
0.67 | 0.023774 | 134.88 | 581.4 | 723.6
0.68 | 0.024475 | 136.23 | 583.4 | 725.3
0.69 | 0.025482 | 137.55 | 585.4 | 727
0.7 | 0.026274 | 138.84 | 587.6 | 728.3
0.71 | 0.027289 | 140.07 | 589.4 | 729.7
0.72 | 0.028214 | 141.46 | 591 | 731.1
0.73 | 0.029183 | 142.76 | 593 | 732.1
0.74 | 0.030094 | 144.06 | 594.3 | 733.1
0.75 | 0.030915 | 145.46 | 596.2 | 734.1
0.76 | 0.032054 | 146.57 | 598 | 734.9
0.77 | 0.033116 | 148.07 | 599.2 | 735.5
0.78 | 0.034212 | 149.41 | 600.8 | 736.3
0.79 | 0.035246 | 150.74 | 602.2 | 737.3
0.8 | 0.036396 | 152.09 | 603.4 | 737.7
0.81 | 0.037438 | 153.42 | 604.6 | 738.1
0.82 | 0.038652 | 154.84 | 605.8 | 738.6
0.83 | 0.039905 | 156.17 | 607.1 | 738.8
0.84 | 0.041033 | 157.59 | 608.4 | 739.5
0.85 | 0.042266 | 158.84 | 609.6 | 739.9
0.86 | 0.043435 | 160.29 | 610.6 | 740.3
0.87 | 0.044824 | 161.77 | 611.9 | 740.9
0.88 | 0.046176 | 163.18 | 612.9 | 741
0.89 | 0.047396 | 164.65 | 613.9 | 741.1
0.9 | 0.048701 | 165.86 | 615 | 741.5
0.91 | 0.050173 | 167.42 | 615.9 | 741.8
0.92 | 0.051462 | 168.88 | 617.2 | 741.9
0.93 | 0.052748 | 170.34 | 618.2 | 742.5
0.94 | 0.054376 | 171.84 | 619.2 | 742.7
0.95 | 0.055924 | 173.16 | 620.3 | 742.7
0.96 | 0.05721 | 174.75 | 621.3 | 743.1
0.97 | 0.05888 | 176.19 | 622.2 | 743.1
0.98 | 0.06036 | 177.68 | 623.2 | 743.7
0.99 | 0.06206 | 179.1 | 624.3 | 744.1
1 | 0.06345 | 180.5 | 624.9 | 743.9