## I-V Characteristic (mA-mm)
VDS (V) | VGS = -0.300 V | VGS = 0.100 V | VGS = 0.500 V | VGS = 0.900 V
0 | 4.1631e-05 | -0.45236 | -0.8301 | -5.128
0.01 | 0.0009223 | 8.044 | 16.315 | 13.162
0.02 | 0.0015703 | 15.879 | 33.346 | 31.577
0.03 | 0.0020609 | 23.229 | 50.33 | 50
0.04 | 0.002438 | 29.98 | 67.16 | 68.5
0.05 | 0.0027351 | 36.097 | 84.07 | 86.58
0.06 | 0.0029704 | 41.709 | 100.5 | 104.3
0.07 | 0.0031772 | 46.745 | 117.16 | 122.89
0.08 | 0.0033525 | 51.148 | 133.14 | 140.57
0.09 | 0.0035091 | 55.106 | 149.35 | 157.93
0.1 | 0.0036633 | 58.44 | 165.03 | 175.51
0.11 | 0.0038058 | 61.59 | 180.54 | 193.04
0.12 | 0.003953 | 64.32 | 196.27 | 210.26
0.13 | 0.0040874 | 66.74 | 211.08 | 226.94
0.14 | 0.004224 | 68.9 | 225.74 | 243.83
0.15 | 0.004366 | 70.85 | 240.41 | 260.49
0.16 | 0.0045004 | 72.54 | 254.71 | 276.71
0.17 | 0.0046521 | 74.2 | 268.32 | 292.76
0.18 | 0.0047982 | 75.52 | 281.8 | 308.77
0.19 | 0.004962 | 76.85 | 295.26 | 324.37
0.2 | 0.0051088 | 78.08 | 308.02 | 339.62
0.21 | 0.0052658 | 79.28 | 320.5 | 355.07
0.22 | 0.0054335 | 80.39 | 332.42 | 369.71
0.23 | 0.0055904 | 81.6 | 344.31 | 384.21
0.24 | 0.005656 | 82.78 | 355.43 | 398.43
0.25 | 0.005848 | 84.06 | 366.18 | 412.49
0.26 | 0.00605 | 85.33 | 376.97 | 426.35
0.27 | 0.006227 | 86.62 | 386.95 | 439.61
0.28 | 0.00645 | 88.05 | 396.55 | 452.8
0.29 | 0.006644 | 89.32 | 406.04 | 465.71
0.3 | 0.006847 | 90.7 | 414.92 | 477.99
0.31 | 0.007056 | 92.02 | 423.53 | 490.3
0.32 | 0.007269 | 93.02 | 431.66 | 502.27
0.33 | 0.007484 | 94.3 | 439.73 | 513.84
0.34 | 0.007712 | 95.51 | 447.22 | 524.9
0.35 | 0.007941 | 96.61 | 454.39 | 535.92
0.36 | 0.008189 | 97.81 | 461.25 | 546.63
0.37 | 0.008455 | 98.91 | 467.81 | 556.84
0.38 | 0.008674 | 100.11 | 474.13 | 566.6
0.39 | 0.008931 | 101.21 | 480.06 | 575.8
0.4 | 0.009208 | 102.29 | 485.72 | 585.4
0.41 | 0.009498 | 103.34 | 491.17 | 594.2
0.42 | 0.009802 | 104.45 | 496.39 | 602.6
0.43 | 0.0101 | 105.61 | 501.3 | 610.8
0.44 | 0.010427 | 106.65 | 506.07 | 619.1
0.45 | 0.01071 | 107.87 | 510.67 | 626.5
0.46 | 0.011075 | 108.79 | 515.1 | 633.4
0.47 | 0.011437 | 110.09 | 519.29 | 640.5
0.48 | 0.011854 | 111.3 | 523.35 | 647
0.49 | 0.012232 | 112.3 | 527.3 | 653.3
0.5 | 0.012616 | 113.53 | 531.16 | 659.6
0.51 | 0.013111 | 114.61 | 534.86 | 665
0.52 | 0.01356 | 115.84 | 538.4 | 670.9
0.53 | 0.014065 | 116.99 | 541.91 | 675.8
0.54 | 0.014566 | 118.24 | 545.27 | 680.5
0.55 | 0.01509 | 119.41 | 548.53 | 685.2
0.56 | 0.015611 | 120.6 | 551.75 | 690
0.57 | 0.016227 | 121.84 | 554.78 | 693.8
0.58 | 0.016814 | 123.04 | 557.86 | 697.8
0.59 | 0.017531 | 124.31 | 560.65 | 701.6
0.6 | 0.018076 | 125.47 | 563.46 | 704.8
0.61 | 0.018807 | 126.79 | 566.16 | 708
0.62 | 0.019497 | 128.09 | 568.8 | 710.8
0.63 | 0.020129 | 129.32 | 571.2 | 713.7
0.64 | 0.02088 | 130.72 | 573.5 | 716
0.65 | 0.021664 | 131.81 | 575.8 | 718.5
0.66 | 0.022477 | 133.19 | 578.2 | 720.4
0.67 | 0.023174 | 134.49 | 580.2 | 722.1
0.68 | 0.024084 | 135.79 | 582.2 | 724.2
0.69 | 0.024828 | 137.08 | 584.6 | 725.5
0.7 | 0.02577 | 138.32 | 586.2 | 727.3
0.71 | 0.026651 | 139.67 | 588.2 | 728.4
0.72 | 0.027494 | 140.94 | 589.8 | 729.9
0.73 | 0.028498 | 142.3 | 591.5 | 730.9
0.74 | 0.029344 | 143.38 | 593.3 | 731.9
0.75 | 0.030281 | 144.83 | 594.7 | 732.9
0.76 | 0.031322 | 146.09 | 596.2 | 733.8
0.77 | 0.032475 | 147.39 | 597.8 | 734.7
0.78 | 0.03329 | 148.8 | 599.4 | 735.1
0.79 | 0.034394 | 150.01 | 600.7 | 735.6
0.8 | 0.035467 | 151.44 | 601.8 | 736.3
0.81 | 0.03668 | 152.8 | 603.2 | 737
0.82 | 0.037664 | 154.1 | 604.6 | 737.5
0.83 | 0.038813 | 155.54 | 605.8 | 738.1
0.84 | 0.040094 | 156.83 | 607 | 738.3
0.85 | 0.041117 | 158.3 | 607.9 | 738.5
0.86 | 0.042413 | 159.69 | 609.2 | 738.8
0.87 | 0.043618 | 161.15 | 610.3 | 739.5
0.88 | 0.044952 | 162.46 | 611.4 | 739.7
0.89 | 0.046191 | 163.97 | 612.4 | 739.9
0.9 | 0.047486 | 165.39 | 613.6 | 740.3
0.91 | 0.048631 | 166.86 | 614.6 | 740.5
0.92 | 0.050194 | 168.3 | 615.9 | 740.7
0.93 | 0.051559 | 169.58 | 616.7 | 741
0.94 | 0.052915 | 171.08 | 617.5 | 741.2
0.95 | 0.054281 | 172.58 | 618.8 | 741.5
0.96 | 0.05574 | 174.03 | 619.8 | 741.8
0.97 | 0.05738 | 175.51 | 620.6 | 742.1
0.98 | 0.05864 | 176.88 | 621.6 | 742
0.99 | 0.06036 | 178.37 | 622.8 | 742.7
1 | 0.06176 | 179.78 | 623.8 | 742.7