## I-V Characteristic (mA-mm)
VDS (V) | VGS = -0.300 V | VGS = 0.100 V | VGS = 0.500 V | VGS = 0.900 V
0 | 4.6963e-05 | -0.45043 | -0.9266 | -5.388
0.01 | 0.0009512 | 8.045 | 16.266 | 13.137
0.02 | 0.0016143 | 15.839 | 33.421 | 31.61
0.03 | 0.0021151 | 23.183 | 50.527 | 50.213
0.04 | 0.0025031 | 30.098 | 67.38 | 68.2
0.05 | 0.0028014 | 36.136 | 84 | 86.91
0.06 | 0.0030504 | 41.679 | 100.46 | 104.51
0.07 | 0.0032519 | 46.784 | 117.31 | 122.6
0.08 | 0.0034352 | 51.19 | 133.28 | 140.68
0.09 | 0.003602 | 55.123 | 149.03 | 158.09
0.1 | 0.003752 | 58.49 | 165.41 | 175.63
0.11 | 0.0039064 | 61.57 | 181.02 | 193.15
0.12 | 0.0040504 | 64.32 | 195.95 | 210.29
0.13 | 0.0041982 | 66.86 | 211.08 | 227.03
0.14 | 0.0043442 | 68.98 | 226.03 | 243.65
0.15 | 0.0044936 | 70.89 | 240.64 | 260.83
0.16 | 0.0046498 | 72.62 | 254.51 | 276.65
0.17 | 0.0047855 | 74.21 | 268.67 | 292.64
0.18 | 0.0049322 | 75.56 | 282.02 | 308.65
0.19 | 0.0051005 | 76.85 | 295.18 | 324.53
0.2 | 0.0052468 | 78.24 | 308.07 | 339.61
0.21 | 0.0054304 | 79.28 | 320.7 | 354.73
0.22 | 0.0055992 | 80.43 | 332.45 | 369.79
0.23 | 0.005659 | 81.62 | 344.23 | 384.18
0.24 | 0.005856 | 82.83 | 355.89 | 398.55
0.25 | 0.006047 | 84.02 | 366.58 | 412.58
0.26 | 0.006252 | 85.38 | 376.82 | 426.29
0.27 | 0.006449 | 86.83 | 387.06 | 439.56
0.28 | 0.006642 | 88.11 | 396.86 | 452.58
0.29 | 0.006868 | 89.51 | 406.1 | 465.86
0.3 | 0.007079 | 90.68 | 414.97 | 478.12
0.31 | 0.00731 | 91.98 | 423.84 | 490.18
0.32 | 0.007514 | 93.16 | 431.97 | 502.14
0.33 | 0.007746 | 94.49 | 439.73 | 513.89
0.34 | 0.00797 | 95.65 | 447.33 | 525.01
0.35 | 0.008199 | 96.8 | 454.67 | 535.69
0.36 | 0.00846 | 97.87 | 461.52 | 546.34
0.37 | 0.008718 | 99.07 | 467.95 | 556.8
0.38 | 0.008998 | 100.22 | 474.2 | 566.72
0.39 | 0.009243 | 101.26 | 480.24 | 575.8
0.4 | 0.009544 | 102.42 | 486.02 | 585
0.41 | 0.009795 | 103.4 | 491.34 | 594.2
0.42 | 0.010117 | 104.64 | 496.48 | 602.6
0.43 | 0.010427 | 105.69 | 501.49 | 610.6
0.44 | 0.010761 | 106.73 | 506.35 | 618.8
0.45 | 0.011076 | 107.94 | 510.83 | 626.1
0.46 | 0.011408 | 109.05 | 515.16 | 633.3
0.47 | 0.011825 | 110.2 | 519.42 | 640.5
0.48 | 0.012232 | 111.36 | 523.6 | 646.9
0.49 | 0.012665 | 112.48 | 527.52 | 653.3
0.5 | 0.013064 | 113.6 | 531.25 | 659.3
0.51 | 0.013539 | 114.84 | 534.93 | 664.9
0.52 | 0.014076 | 115.91 | 538.63 | 670.5
0.53 | 0.014569 | 117.11 | 542.07 | 675.8
0.54 | 0.015068 | 118.27 | 545.4 | 680.5
0.55 | 0.015646 | 119.44 | 548.64 | 685.2
0.56 | 0.016248 | 120.76 | 551.95 | 689.8
0.57 | 0.016796 | 122.02 | 554.97 | 693.9
0.58 | 0.017479 | 123.11 | 557.88 | 698
0.59 | 0.018121 | 124.49 | 560.78 | 701.3
0.6 | 0.018822 | 125.73 | 563.64 | 704.7
0.61 | 0.019486 | 126.99 | 566.42 | 707.8
0.62 | 0.020207 | 128.34 | 568.87 | 710.8
0.63 | 0.020971 | 129.35 | 571.4 | 713.3
0.64 | 0.021691 | 130.85 | 573.6 | 716
0.65 | 0.022527 | 132.06 | 575.9 | 718.5
0.66 | 0.023346 | 133.35 | 578.2 | 720.5
0.67 | 0.024124 | 134.69 | 580.5 | 722.1
0.68 | 0.024885 | 135.95 | 582.8 | 724.2
0.69 | 0.02588 | 137.24 | 584.6 | 725.6
0.7 | 0.026748 | 138.51 | 586.6 | 727.3
0.71 | 0.027677 | 139.85 | 588.2 | 728.4
0.72 | 0.028558 | 140.95 | 590.2 | 729.9
0.73 | 0.029569 | 142.44 | 591.7 | 731.1
0.74 | 0.030512 | 143.74 | 593.6 | 731.9
0.75 | 0.031462 | 145.04 | 595 | 732.9
0.76 | 0.032594 | 146.39 | 596.6 | 733.8
0.77 | 0.033642 | 147.57 | 598.2 | 734.9
0.78 | 0.034798 | 148.98 | 599.4 | 735.1
0.79 | 0.035698 | 150.37 | 601 | 735.6
0.8 | 0.03694 | 151.64 | 602.1 | 736.5
0.81 | 0.038099 | 153.16 | 603.5 | 737.3
0.82 | 0.039238 | 154.25 | 604.7 | 737.5
0.83 | 0.040315 | 155.84 | 606 | 738.1
0.84 | 0.041555 | 157.17 | 607.4 | 738.3
0.85 | 0.042846 | 158.55 | 608.5 | 738.7
0.86 | 0.043911 | 159.87 | 609.5 | 739.1
0.87 | 0.045438 | 161.3 | 610.8 | 739.7
0.88 | 0.046641 | 162.73 | 611.6 | 739.9
0.89 | 0.048022 | 164.18 | 613.1 | 740.5
0.9 | 0.049284 | 165.65 | 613.8 | 740.5
0.91 | 0.050942 | 166.93 | 615 | 740.9
0.92 | 0.052078 | 168.42 | 616 | 741
0.93 | 0.053431 | 170 | 617.2 | 741.3
0.94 | 0.055085 | 171.4 | 618.2 | 741.5
0.95 | 0.056521 | 173 | 619 | 741.6
0.96 | 0.05783 | 174.27 | 619.9 | 742.1
0.97 | 0.05936 | 175.78 | 620.7 | 742
0.98 | 0.06113 | 177.24 | 622.2 | 742.5
0.99 | 0.06249 | 178.67 | 623.2 | 742.7
1 | 0.06431 | 180.12 | 624.2 | 742.9