## I-V Characteristic (mA-mm)
VDS (V) | VGS = -0.300 V | VGS = 0.100 V | VGS = 0.500 V | VGS = 0.900 V
0 | 4.5361e-05 | -0.36957 | -0.9261 | -5.359
0.01 | 0.0009509 | 8.057 | 16.254 | 13.174
0.02 | 0.001616 | 15.985 | 33.609 | 31.775
0.03 | 0.0021218 | 23.301 | 50.502 | 50.188
0.04 | 0.0025079 | 30.166 | 67.44 | 68.82
0.05 | 0.0028126 | 36.36 | 84.44 | 86.85
0.06 | 0.0030648 | 41.892 | 100.88 | 104.79
0.07 | 0.0032724 | 46.976 | 117.41 | 123.06
0.08 | 0.0034601 | 51.464 | 133.83 | 141.12
0.09 | 0.0036241 | 55.457 | 150.04 | 158.55
0.1 | 0.0037748 | 58.79 | 165.57 | 176.16
0.11 | 0.0039419 | 61.91 | 181.42 | 193.77
0.12 | 0.0040837 | 64.67 | 196.97 | 210.96
0.13 | 0.0042362 | 67.12 | 211.82 | 228.05
0.14 | 0.004373 | 69.35 | 226.87 | 244.76
0.15 | 0.0045265 | 71.21 | 241.49 | 261.63
0.16 | 0.0046807 | 72.99 | 255.62 | 277.74
0.17 | 0.0048219 | 74.58 | 269.42 | 293.7
0.18 | 0.0049837 | 75.96 | 282.9 | 310.04
0.19 | 0.0051339 | 77.37 | 296.52 | 325.53
0.2 | 0.0053052 | 78.46 | 309.09 | 340.85
0.21 | 0.0054733 | 79.69 | 321.58 | 356.2
0.22 | 0.0056387 | 80.87 | 333.88 | 370.92
0.23 | 0.005696 | 82.04 | 345.65 | 385.61
0.24 | 0.005891 | 83.3 | 356.81 | 399.93
0.25 | 0.006089 | 84.5 | 367.93 | 414.04
0.26 | 0.006284 | 85.79 | 378.39 | 427.54
0.27 | 0.006506 | 87.21 | 388.47 | 441.3
0.28 | 0.006676 | 88.57 | 398.29 | 454.45
0.29 | 0.006911 | 89.83 | 407.69 | 467.27
0.3 | 0.007138 | 91.15 | 416.56 | 479.68
0.31 | 0.007373 | 92.38 | 425.25 | 491.9
0.32 | 0.007584 | 93.68 | 433.53 | 504.11
0.33 | 0.007815 | 94.92 | 441.52 | 515.6
0.34 | 0.008054 | 95.93 | 448.94 | 526.73
0.35 | 0.008277 | 97.13 | 456.12 | 537.64
0.36 | 0.008549 | 98.35 | 463.16 | 548.37
0.37 | 0.008807 | 99.47 | 469.76 | 558.68
0.38 | 0.00909 | 100.66 | 475.94 | 568.43
0.39 | 0.009336 | 101.62 | 481.88 | 578.2
0.4 | 0.00966 | 102.83 | 487.62 | 587.6
0.41 | 0.009915 | 103.95 | 493.14 | 596
0.42 | 0.010258 | 105.02 | 498.29 | 604.7
0.43 | 0.010544 | 106.13 | 503.23 | 613.1
0.44 | 0.010899 | 107.21 | 507.97 | 620.7
0.45 | 0.011241 | 108.38 | 512.65 | 628.1
0.46 | 0.011601 | 109.48 | 517.07 | 635.3
0.47 | 0.011947 | 110.56 | 521.19 | 642.5
0.48 | 0.012365 | 111.68 | 525.28 | 649.2
0.49 | 0.012795 | 112.93 | 529.34 | 655.3
0.5 | 0.013208 | 114.08 | 533.1 | 661.4
0.51 | 0.013703 | 115.2 | 536.74 | 667.3
0.52 | 0.014224 | 116.47 | 540.29 | 672.9
0.53 | 0.01473 | 117.48 | 543.8 | 677.9
0.54 | 0.015279 | 118.72 | 547.15 | 682.8
0.55 | 0.015837 | 119.99 | 550.43 | 687.3
0.56 | 0.016436 | 121.22 | 553.51 | 692
0.57 | 0.01698 | 122.49 | 556.65 | 696.2
0.58 | 0.017649 | 123.61 | 559.64 | 700
0.59 | 0.018341 | 124.9 | 562.5 | 703.6
0.6 | 0.019012 | 126.13 | 565.3 | 707
0.61 | 0.019685 | 127.45 | 567.89 | 710
0.62 | 0.020383 | 128.65 | 570.3 | 712.9
0.63 | 0.021198 | 129.9 | 572.8 | 715.7
0.64 | 0.021926 | 131.26 | 575 | 718.3
0.65 | 0.02275 | 132.5 | 577.4 | 720.6
0.66 | 0.023601 | 133.93 | 579.8 | 722.6
0.67 | 0.024373 | 135 | 582.1 | 724.5
0.68 | 0.025151 | 136.39 | 584 | 726.5
0.69 | 0.026129 | 137.69 | 586.2 | 728.1
0.7 | 0.02698 | 138.96 | 588.2 | 729.2
0.71 | 0.027935 | 140.32 | 589.8 | 730.7
0.72 | 0.028839 | 141.59 | 591.7 | 732.1
0.73 | 0.029759 | 142.93 | 593.6 | 733.1
0.74 | 0.030878 | 144.19 | 595 | 734.1
0.75 | 0.031701 | 145.54 | 596.6 | 735.1
0.76 | 0.032874 | 146.79 | 598.2 | 735.6
0.77 | 0.033875 | 148.15 | 599.6 | 736.7
0.78 | 0.03502 | 149.46 | 601 | 737.5
0.79 | 0.03598 | 150.85 | 602.3 | 738.1
0.8 | 0.037213 | 152.18 | 603.8 | 738.7
0.81 | 0.038305 | 153.4 | 605.1 | 739.3
0.82 | 0.039513 | 154.88 | 606.2 | 739.7
0.83 | 0.040815 | 156.27 | 607.4 | 740.1
0.84 | 0.041965 | 157.59 | 608.6 | 740.3
0.85 | 0.043193 | 159.05 | 610.1 | 740.7
0.86 | 0.044359 | 160.35 | 611 | 741.1
0.87 | 0.045793 | 161.94 | 612.2 | 741.5
0.88 | 0.047187 | 163.25 | 613.4 | 741.9
0.89 | 0.048374 | 164.76 | 614.3 | 742
0.9 | 0.049757 | 166.1 | 615.4 | 742.5
0.91 | 0.051284 | 167.53 | 616.5 | 742.7
0.92 | 0.052575 | 168.96 | 617.4 | 743.1
0.93 | 0.054157 | 170.46 | 618.4 | 743.1
0.94 | 0.055513 | 171.84 | 619.7 | 743.7
0.95 | 0.05678 | 173.16 | 620.6 | 743.7
0.96 | 0.05834 | 174.74 | 621.4 | 744.1
0.97 | 0.0599 | 176.2 | 622.7 | 744.3
0.98 | 0.06169 | 177.72 | 623.5 | 744.3
0.99 | 0.06312 | 179.23 | 624.4 | 744.4
1 | 0.06471 | 180.56 | 625.7 | 744.9