## I-V Characteristic (mA-mm)
VDS (V) | VGS = -0.300 V | VGS = 0.100 V | VGS = 0.500 V | VGS = 0.900 V
0 | 5.07e-05 | -0.45513 | -0.9038 | -5.444
0.01 | 0.0009373 | 8.077 | 16.274 | 13.093
0.02 | 0.0015907 | 15.967 | 33.241 | 31.448
0.03 | 0.0020843 | 23.241 | 50.427 | 50.22
0.04 | 0.0024704 | 30.146 | 67.06 | 68.43
0.05 | 0.0027682 | 36.324 | 84.07 | 86.81
0.06 | 0.0030092 | 41.841 | 100.71 | 104.46
0.07 | 0.0032133 | 46.891 | 116.99 | 122.54
0.08 | 0.0034023 | 51.412 | 133.18 | 140.64
0.09 | 0.0035517 | 55.363 | 149.49 | 157.93
0.1 | 0.0037143 | 58.72 | 165.25 | 175.63
0.11 | 0.0038641 | 61.87 | 180.72 | 193.21
0.12 | 0.0040056 | 64.62 | 196.39 | 210.29
0.13 | 0.0041454 | 67.09 | 211.39 | 227.03
0.14 | 0.0042755 | 69.25 | 225.79 | 243.72
0.15 | 0.004432 | 71.21 | 240.67 | 260.83
0.16 | 0.0045663 | 72.85 | 254.95 | 276.71
0.17 | 0.0047029 | 74.5 | 268.56 | 292.71
0.18 | 0.004867 | 75.96 | 282.02 | 308.77
0.19 | 0.0050254 | 77.2 | 295.47 | 324.71
0.2 | 0.0051964 | 78.48 | 308.44 | 339.68
0.21 | 0.005345 | 79.64 | 320.59 | 355.01
0.22 | 0.0055204 | 80.85 | 332.61 | 369.87
0.23 | 0.0056865 | 82.04 | 344.67 | 384.24
0.24 | 0.005751 | 83.23 | 355.85 | 398.7
0.25 | 0.005941 | 84.5 | 366.63 | 412.82
0.26 | 0.006148 | 85.85 | 377.37 | 426.33
0.27 | 0.006374 | 87.25 | 387.5 | 439.7
0.28 | 0.006546 | 88.62 | 397.09 | 452.9
0.29 | 0.006767 | 90.02 | 406.66 | 465.92
0.3 | 0.00698 | 91.08 | 415.65 | 478.03
0.31 | 0.007213 | 92.48 | 424.11 | 490.39
0.32 | 0.007406 | 93.72 | 432.32 | 502.39
0.33 | 0.007633 | 94.87 | 440.42 | 513.96
0.34 | 0.007857 | 96.15 | 448.06 | 525.04
0.35 | 0.008089 | 97.15 | 455.08 | 535.88
0.36 | 0.008356 | 98.44 | 461.98 | 546.75
0.37 | 0.008615 | 99.55 | 468.6 | 556.91
0.38 | 0.008874 | 100.62 | 474.98 | 566.77
0.39 | 0.009106 | 101.78 | 480.96 | 576.4
0.4 | 0.009401 | 102.94 | 486.6 | 585.4
0.41 | 0.009703 | 104.03 | 492.11 | 594.2
0.42 | 0.009987 | 105.12 | 497.36 | 602.6
0.43 | 0.010293 | 106.22 | 502.19 | 611.1
0.44 | 0.010642 | 107.35 | 506.99 | 619
0.45 | 0.010992 | 108.45 | 511.53 | 626.1
0.46 | 0.011312 | 109.61 | 516 | 633.5
0.47 | 0.011716 | 110.72 | 520.18 | 640.5
0.48 | 0.012123 | 112.06 | 524.15 | 647.3
0.49 | 0.012539 | 112.98 | 528.08 | 653.3
0.5 | 0.012923 | 114.12 | 531.91 | 659.4
0.51 | 0.013421 | 115.38 | 535.6 | 665.1
0.52 | 0.013902 | 116.5 | 539.11 | 670.9
0.53 | 0.014421 | 117.75 | 542.56 | 675.8
0.54 | 0.014954 | 118.83 | 545.94 | 680.6
0.55 | 0.015508 | 120.07 | 549.22 | 685.2
0.56 | 0.016062 | 121.34 | 552.33 | 690.2
0.57 | 0.016629 | 122.6 | 555.24 | 693.9
0.58 | 0.01732 | 123.74 | 558.27 | 698
0.59 | 0.017965 | 124.99 | 561.15 | 701.3
0.6 | 0.018662 | 126.33 | 563.9 | 704.8
0.61 | 0.019325 | 127.53 | 566.63 | 708
0.62 | 0.020037 | 128.9 | 569.14 | 710.8
0.63 | 0.020763 | 129.96 | 571.6 | 713.7
0.64 | 0.02162 | 131.29 | 573.9 | 716.1
0.65 | 0.022256 | 132.66 | 576.4 | 718.4
0.66 | 0.023156 | 133.99 | 578.2 | 720.5
0.67 | 0.02401 | 135.25 | 580.5 | 722.4
0.68 | 0.024716 | 136.48 | 582.6 | 724.2
0.69 | 0.025684 | 137.75 | 584.5 | 725.8
0.7 | 0.026531 | 139.08 | 586.6 | 727.4
0.71 | 0.027572 | 140.39 | 588.2 | 728.7
0.72 | 0.028453 | 141.68 | 590.4 | 729.9
0.73 | 0.029405 | 142.96 | 591.8 | 730.9
0.74 | 0.030428 | 144.27 | 593.4 | 731.9
0.75 | 0.031309 | 145.5 | 595 | 732.7
0.76 | 0.032456 | 146.84 | 596.6 | 733.6
0.77 | 0.033465 | 148.11 | 597.9 | 734.5
0.78 | 0.034573 | 149.48 | 599.4 | 735.1
0.79 | 0.035536 | 150.81 | 600.8 | 735.6
0.8 | 0.03679 | 152.13 | 602.2 | 736.3
0.81 | 0.037943 | 153.58 | 603.7 | 737
0.82 | 0.039055 | 154.77 | 604.7 | 737.5
0.83 | 0.04029 | 156.21 | 605.8 | 738.1
0.84 | 0.04152 | 157.61 | 607.1 | 738.3
0.85 | 0.042713 | 158.92 | 608.3 | 738.7
0.86 | 0.04384 | 160.33 | 609.5 | 738.8
0.87 | 0.045157 | 161.78 | 610.6 | 739.5
0.88 | 0.046642 | 163.17 | 611.6 | 739.7
0.89 | 0.048 | 164.59 | 612.7 | 740
0.9 | 0.049145 | 166.02 | 613.8 | 740.5
0.91 | 0.050718 | 167.29 | 614.8 | 740.7
0.92 | 0.051983 | 168.9 | 615.8 | 740.9
0.93 | 0.053573 | 170.25 | 616.7 | 741.1
0.94 | 0.054902 | 171.73 | 618.1 | 741.5
0.95 | 0.056404 | 173.3 | 618.8 | 741.9
0.96 | 0.05804 | 174.55 | 619.9 | 741.9
0.97 | 0.0595 | 176.15 | 620.9 | 742.1
0.98 | 0.0612 | 177.63 | 621.8 | 742
0.99 | 0.06299 | 179.06 | 623 | 742.5
1 | 0.06447 | 180.5 | 623.9 | 742.7