## I-V Characteristic (mA-mm)
VDS (V) | VGS = -0.300 V | VGS = 0.100 V | VGS = 0.500 V | VGS = 0.900 V
0 | 4.4628e-05 | -0.5061 | -0.7713 | -5.393
0.01 | 0.0009402 | 7.984 | 16.268 | 13.179
0.02 | 0.0016009 | 15.889 | 33.288 | 31.535
0.03 | 0.0020955 | 23.233 | 50.283 | 49.884
0.04 | 0.0024818 | 29.976 | 67.31 | 68.15
0.05 | 0.0027866 | 36.141 | 83.98 | 86.39
0.06 | 0.0030222 | 41.712 | 100.46 | 104.9
0.07 | 0.0032287 | 46.771 | 117.01 | 122.5
0.08 | 0.0034129 | 51.158 | 133.37 | 140.21
0.09 | 0.003574 | 55.154 | 149.13 | 158.15
0.1 | 0.0037343 | 58.44 | 164.89 | 175.47
0.11 | 0.0038876 | 61.71 | 181.08 | 193.01
0.12 | 0.0040314 | 64.44 | 196.15 | 210.1
0.13 | 0.0041774 | 66.86 | 210.99 | 227.13
0.14 | 0.0043208 | 68.98 | 225.94 | 243.68
0.15 | 0.0044817 | 70.99 | 240.55 | 260.2
0.16 | 0.0046256 | 72.74 | 254.63 | 276.93
0.17 | 0.0047686 | 74.25 | 268.3 | 292.73
0.18 | 0.0049275 | 75.72 | 282.05 | 308.29
0.19 | 0.0050755 | 77.09 | 295.35 | 324.15
0.2 | 0.0052562 | 78.33 | 308.03 | 339.92
0.21 | 0.0054159 | 79.45 | 320.6 | 354.61
0.22 | 0.0055907 | 80.63 | 332.86 | 369.46
0.23 | 0.005702 | 81.83 | 344.31 | 384.38
0.24 | 0.005884 | 83.03 | 355.72 | 398.51
0.25 | 0.006086 | 84.36 | 366.89 | 412.49
0.26 | 0.006281 | 85.57 | 377.28 | 426.24
0.27 | 0.006456 | 87.05 | 387.34 | 439.87
0.28 | 0.006682 | 88.38 | 397.09 | 452.7
0.29 | 0.006865 | 89.72 | 406.57 | 465.48
0.3 | 0.007098 | 91.06 | 415.44 | 478.39
0.31 | 0.007298 | 92.2 | 424.15 | 490.44
0.32 | 0.007514 | 93.46 | 432.54 | 502.11
0.33 | 0.007781 | 94.71 | 440.5 | 513.97
0.34 | 0.00801 | 95.88 | 447.93 | 525.33
0.35 | 0.008248 | 97.05 | 455.17 | 536.17
0.36 | 0.008498 | 98.2 | 462.22 | 546.64
0.37 | 0.008751 | 99.39 | 468.84 | 556.93
0.38 | 0.008986 | 100.5 | 475.08 | 567.03
0.39 | 0.009301 | 101.62 | 480.99 | 576.4
0.4 | 0.009558 | 102.71 | 486.78 | 585.4
0.41 | 0.009893 | 103.9 | 492.34 | 594.3
0.42 | 0.01015 | 104.94 | 497.49 | 603.3
0.43 | 0.010449 | 106.09 | 502.44 | 611.5
0.44 | 0.01077 | 107.25 | 507.2 | 619.4
0.45 | 0.011118 | 108.3 | 511.9 | 626.6
0.46 | 0.011492 | 109.44 | 516.24 | 634.1
0.47 | 0.011884 | 110.56 | 520.41 | 640.9
0.48 | 0.012281 | 111.74 | 524.58 | 647.9
0.49 | 0.012664 | 112.91 | 528.54 | 654.2
0.5 | 0.013121 | 113.97 | 532.41 | 660.1
0.51 | 0.013568 | 115.2 | 535.97 | 665.7
0.52 | 0.014111 | 116.43 | 539.64 | 671.3
0.53 | 0.014603 | 117.57 | 543.08 | 676.6
0.54 | 0.015135 | 118.71 | 546.49 | 681.3
0.55 | 0.015725 | 119.95 | 549.74 | 686.4
0.56 | 0.016221 | 121.14 | 552.87 | 690.7
0.57 | 0.016898 | 122.48 | 556.02 | 694.8
0.58 | 0.017518 | 123.67 | 558.88 | 698.8
0.59 | 0.018173 | 124.75 | 561.76 | 702.4
0.6 | 0.018825 | 126.11 | 564.62 | 705.9
0.61 | 0.019536 | 127.43 | 567.35 | 709.1
0.62 | 0.020236 | 128.72 | 569.6 | 711.9
0.63 | 0.021035 | 129.98 | 572.3 | 714.9
0.64 | 0.021736 | 131.14 | 574.6 | 717.2
0.65 | 0.022546 | 132.5 | 577 | 719.4
0.66 | 0.023414 | 133.88 | 579.2 | 721.9
0.67 | 0.024192 | 135.09 | 581.6 | 723.6
0.68 | 0.02506 | 136.45 | 583.4 | 725.3
0.69 | 0.025965 | 137.65 | 585.4 | 727.1
0.7 | 0.026911 | 139 | 587.6 | 728.3
0.71 | 0.02769 | 140.3 | 589.2 | 729.7
0.72 | 0.028702 | 141.7 | 591.2 | 731.3
0.73 | 0.029624 | 142.83 | 592.9 | 732.3
0.74 | 0.030615 | 144.18 | 594.3 | 733.3
0.75 | 0.031662 | 145.48 | 596.2 | 734.3
0.76 | 0.032744 | 146.77 | 597.8 | 734.9
0.77 | 0.033784 | 148.25 | 599 | 735.6
0.78 | 0.034769 | 149.3 | 600.7 | 736.3
0.79 | 0.035964 | 150.77 | 601.8 | 736.9
0.8 | 0.036986 | 152.14 | 603.1 | 737.9
0.81 | 0.038405 | 153.45 | 604.4 | 738.3
0.82 | 0.03933 | 154.89 | 605.8 | 738.7
0.83 | 0.04062 | 156.21 | 607.2 | 739.3
0.84 | 0.041783 | 157.67 | 608.5 | 739.9
0.85 | 0.042935 | 158.97 | 609.4 | 740.2
0.86 | 0.044231 | 160.39 | 610.6 | 740.5
0.87 | 0.045645 | 161.72 | 611.7 | 740.7
0.88 | 0.046935 | 163.23 | 612.7 | 741.1
0.89 | 0.048133 | 164.65 | 613.8 | 741.5
0.9 | 0.049445 | 166.15 | 615 | 741.8
0.91 | 0.051025 | 167.55 | 616.2 | 741.9
0.92 | 0.052453 | 168.88 | 617 | 742.5
0.93 | 0.053819 | 170.41 | 617.8 | 742.6
0.94 | 0.05525 | 171.93 | 619.1 | 742.7
0.95 | 0.05684 | 173.36 | 619.9 | 743.1
0.96 | 0.05812 | 174.89 | 621.1 | 743.4
0.97 | 0.05988 | 176.16 | 622.2 | 743.7
0.98 | 0.06143 | 177.67 | 623.1 | 743.9
0.99 | 0.06319 | 179.2 | 623.9 | 744.1
1 | 0.06423 | 180.66 | 624.9 | 744.3