## I-V Characteristic (mA-mm)
VDS (V) | VGS = -0.300 V | VGS = 0.100 V | VGS = 0.500 V | VGS = 0.900 V
0 | 4.8431e-05 | -0.4369 | -0.954 | -5.557
0.01 | 0.0009291 | 7.936 | 16.587 | 13.266
0.02 | 0.0015762 | 16.012 | 33.393 | 31.581
0.03 | 0.0020649 | 23.275 | 50.316 | 50
0.04 | 0.0024463 | 30.008 | 67.2 | 68.38
0.05 | 0.0027357 | 36.17 | 84.18 | 86.51
0.06 | 0.0029701 | 41.777 | 100.74 | 104.79
0.07 | 0.0031823 | 46.787 | 116.98 | 122.83
0.08 | 0.0033504 | 51.241 | 133.5 | 140.63
0.09 | 0.0035165 | 55.239 | 149.64 | 158.34
0.1 | 0.0036708 | 58.49 | 165.17 | 175.91
0.11 | 0.0038151 | 61.73 | 180.9 | 193.22
0.12 | 0.0039593 | 64.47 | 196.4 | 210.3
0.13 | 0.0040971 | 66.86 | 211.54 | 227.85
0.14 | 0.0042308 | 69.09 | 226.06 | 244.21
0.15 | 0.0043757 | 71.03 | 240.7 | 260.75
0.16 | 0.0045049 | 72.66 | 255.05 | 277.34
0.17 | 0.0046728 | 74.25 | 268.92 | 293.27
0.18 | 0.0048104 | 75.62 | 282.26 | 309.1
0.19 | 0.0049763 | 76.96 | 295.77 | 324.83
0.2 | 0.0051266 | 78.18 | 308.58 | 340.4
0.21 | 0.0052862 | 79.38 | 320.86 | 355.32
0.22 | 0.0054379 | 80.59 | 333.08 | 370.26
0.23 | 0.0056074 | 81.66 | 344.91 | 385.12
0.24 | 0.005681 | 82.94 | 356.06 | 399.34
0.25 | 0.005881 | 84.23 | 366.89 | 413.16
0.26 | 0.006076 | 85.49 | 377.51 | 427.1
0.27 | 0.006258 | 86.89 | 387.77 | 440.84
0.28 | 0.006473 | 88.17 | 397.27 | 453.69
0.29 | 0.006666 | 89.48 | 406.62 | 466.46
0.3 | 0.006913 | 90.86 | 415.8 | 479.18
0.31 | 0.007109 | 92.16 | 424.37 | 491.22
0.32 | 0.007317 | 93.25 | 432.55 | 503.2
0.33 | 0.007547 | 94.48 | 440.56 | 514.81
0.34 | 0.007767 | 95.65 | 448.18 | 526.18
0.35 | 0.00801 | 96.83 | 455.37 | 537.06
0.36 | 0.008257 | 98.04 | 462.23 | 547.58
0.37 | 0.008508 | 99.03 | 468.8 | 557.92
0.38 | 0.00875 | 100.24 | 475.13 | 568.01
0.39 | 0.00904 | 101.4 | 481.09 | 577.3
0.4 | 0.009294 | 102.46 | 486.78 | 586.6
0.41 | 0.009593 | 103.66 | 492.13 | 595.4
0.42 | 0.00988 | 104.61 | 497.5 | 604.2
0.43 | 0.010203 | 105.81 | 502.44 | 612.2
0.44 | 0.010514 | 106.89 | 507.18 | 620.2
0.45 | 0.01084 | 108.06 | 511.74 | 627.6
0.46 | 0.011195 | 109.18 | 516.22 | 634.9
0.47 | 0.011555 | 110.22 | 520.43 | 642.1
0.48 | 0.01196 | 111.39 | 524.51 | 648.5
0.49 | 0.012349 | 112.58 | 528.44 | 654.9
0.5 | 0.012799 | 113.69 | 532.25 | 661.2
0.51 | 0.013228 | 114.73 | 535.96 | 667
0.52 | 0.01373 | 116.1 | 539.56 | 672.3
0.53 | 0.014193 | 117.17 | 542.99 | 677.2
0.54 | 0.014713 | 118.41 | 546.45 | 682.4
0.55 | 0.015253 | 119.69 | 549.62 | 687
0.56 | 0.015839 | 120.72 | 552.83 | 691.6
0.57 | 0.016441 | 122.02 | 555.92 | 695.8
0.58 | 0.017026 | 123.27 | 558.87 | 699.5
0.59 | 0.017687 | 124.46 | 561.84 | 703.2
0.6 | 0.018337 | 125.83 | 564.51 | 706.4
0.61 | 0.018973 | 126.93 | 567.26 | 709.6
0.62 | 0.019645 | 128.31 | 569.9 | 712.6
0.63 | 0.02044 | 129.55 | 572.3 | 715.2
0.64 | 0.021144 | 130.85 | 574.8 | 717.8
0.65 | 0.02197 | 132.01 | 576.9 | 720.3
0.66 | 0.022712 | 133.36 | 579 | 722.2
0.67 | 0.023472 | 134.65 | 581.6 | 724
0.68 | 0.024364 | 135.95 | 583.4 | 725.7
0.69 | 0.025209 | 137.27 | 585.4 | 727.7
0.7 | 0.026097 | 138.43 | 587.4 | 729
0.71 | 0.026933 | 139.76 | 588.7 | 730.3
0.72 | 0.027862 | 141.12 | 590.8 | 731.5
0.73 | 0.028751 | 142.4 | 592.6 | 732.4
0.74 | 0.029702 | 143.75 | 594.3 | 733.8
0.75 | 0.030722 | 144.94 | 596 | 734.7
0.76 | 0.031714 | 146.39 | 597.6 | 735.4
0.77 | 0.032742 | 147.61 | 599 | 736.3
0.78 | 0.033726 | 148.98 | 600.6 | 736.7
0.79 | 0.034792 | 150.28 | 601.5 | 737.5
0.8 | 0.035933 | 151.6 | 603.1 | 738.1
0.81 | 0.037145 | 152.96 | 604.3 | 738.7
0.82 | 0.038187 | 154.36 | 605.8 | 739.1
0.83 | 0.039412 | 155.69 | 607.1 | 739.9
0.84 | 0.040535 | 156.92 | 607.9 | 739.9
0.85 | 0.041608 | 158.34 | 609.2 | 740.7
0.86 | 0.043001 | 159.79 | 610.4 | 741.1
0.87 | 0.044187 | 161.18 | 611.5 | 741.1
0.88 | 0.04551 | 162.73 | 612.7 | 741.5
0.89 | 0.046575 | 163.95 | 613.8 | 741.8
0.9 | 0.048095 | 165.46 | 614.6 | 742.3
0.91 | 0.049441 | 166.9 | 615.9 | 742.7
0.92 | 0.050888 | 168.32 | 617 | 742.6
0.93 | 0.052122 | 169.8 | 617.9 | 742.7
0.94 | 0.053673 | 171.21 | 619 | 743.1
0.95 | 0.055144 | 172.66 | 619.8 | 743.4
0.96 | 0.056218 | 174.07 | 621.1 | 743.7
0.97 | 0.05778 | 175.67 | 622 | 743.7
0.98 | 0.0594 | 176.94 | 623.1 | 743.9
0.99 | 0.06109 | 178.44 | 623.8 | 744.3
1 | 0.06255 | 179.88 | 624.9 | 744.3