## I-V Characteristic (mA-mm)
VDS (V) | VGS = -0.300 V | VGS = 0.100 V | VGS = 0.500 V | VGS = 0.900 V
0 | 2.0397e-05 | -0.45188 | -0.8847 | -5.083
0.01 | 0.001081 | 8.175 | 16.204 | 13.187
0.02 | 0.001858 | 16.323 | 33.152 | 31.494
0.03 | 0.0024539 | 23.674 | 49.923 | 49.601
0.04 | 0.0028847 | 30.709 | 67 | 68.1
0.05 | 0.0032494 | 36.935 | 83.34 | 85.95
0.06 | 0.003535 | 42.645 | 99.73 | 103.59
0.07 | 0.0037664 | 47.735 | 116.77 | 122.07
0.08 | 0.0040057 | 52.381 | 132.5 | 139.6
0.09 | 0.0041627 | 56.357 | 148.21 | 156.79
0.1 | 0.0043695 | 59.77 | 164.21 | 174.19
0.11 | 0.0045334 | 62.96 | 179.78 | 191.65
0.12 | 0.004689 | 65.66 | 194.91 | 208.93
0.13 | 0.0048911 | 68.3 | 209.83 | 225.32
0.14 | 0.0050215 | 70.31 | 224.74 | 242.07
0.15 | 0.005232 | 72.37 | 239.19 | 258.76
0.16 | 0.0053889 | 73.98 | 253.09 | 274.56
0.17 | 0.0055595 | 75.62 | 267.09 | 290.72
0.18 | 0.005689 | 76.94 | 280.66 | 306.58
0.19 | 0.00589 | 78.12 | 293.49 | 321.94
0.2 | 0.006103 | 79.54 | 306.33 | 337.05
0.21 | 0.006267 | 80.43 | 319.13 | 352.51
0.22 | 0.006523 | 81.82 | 330.9 | 367.01
0.23 | 0.006646 | 82.7 | 342.48 | 381.37
0.24 | 0.006906 | 83.9 | 353.97 | 395.74
0.25 | 0.00706 | 85.04 | 364.75 | 409.65
0.26 | 0.007317 | 86.07 | 375.1 | 423.18
0.27 | 0.007503 | 87.47 | 385.27 | 436.48
0.28 | 0.007751 | 88.5 | 395.1 | 449.71
0.29 | 0.00796 | 89.82 | 404.27 | 462.38
0.3 | 0.008153 | 91 | 413.12 | 474.47
0.31 | 0.008416 | 92.24 | 422.06 | 487.02
0.32 | 0.0086 | 93.36 | 430.2 | 498.73
0.33 | 0.008939 | 94.61 | 437.93 | 510.1
0.34 | 0.009098 | 95.83 | 445.51 | 521.19
0.35 | 0.009437 | 97.05 | 452.83 | 532.21
0.36 | 0.009644 | 98.15 | 459.72 | 542.88
0.37 | 0.009937 | 99.19 | 466.14 | 552.98
0.38 | 0.010197 | 100.4 | 472.3 | 562.66
0.39 | 0.010499 | 101.56 | 478.38 | 572.2
0.4 | 0.010818 | 102.66 | 484.19 | 581.6
0.41 | 0.011049 | 103.81 | 489.41 | 590.2
0.42 | 0.011436 | 104.83 | 494.57 | 599
0.43 | 0.011685 | 106.05 | 499.65 | 607
0.44 | 0.01213 | 107.17 | 504.44 | 615
0.45 | 0.012394 | 108.27 | 508.86 | 622.6
0.46 | 0.012832 | 109.33 | 513.2 | 629.3
0.47 | 0.013165 | 110.48 | 517.48 | 636.7
0.48 | 0.013535 | 111.62 | 521.59 | 643.5
0.49 | 0.013993 | 112.78 | 525.43 | 649.8
0.5 | 0.014408 | 113.94 | 529.16 | 655.5
0.51 | 0.014971 | 114.97 | 532.89 | 661.3
0.52 | 0.015374 | 116.23 | 536.52 | 666.9
0.53 | 0.016 | 117.43 | 539.91 | 672.2
0.54 | 0.016475 | 118.59 | 543.13 | 677.2
0.55 | 0.01707 | 119.89 | 546.43 | 681.3
0.56 | 0.017653 | 121 | 549.68 | 686.2
0.57 | 0.018342 | 122.26 | 552.75 | 690.4
0.58 | 0.018944 | 123.54 | 555.65 | 694.2
0.59 | 0.019584 | 124.76 | 558.38 | 698
0.6 | 0.020387 | 126.01 | 561.3 | 701.4
0.61 | 0.021061 | 127.21 | 564.06 | 704.6
0.62 | 0.021898 | 128.49 | 566.62 | 707.6
0.63 | 0.022491 | 129.81 | 569.09 | 710.1
0.64 | 0.023456 | 131.12 | 571.4 | 712.8
0.65 | 0.0242 | 132.28 | 573.9 | 715.5
0.66 | 0.02508 | 133.6 | 575.8 | 717.6
0.67 | 0.025981 | 134.88 | 578 | 719.4
0.68 | 0.026876 | 136.23 | 580.2 | 721.5
0.69 | 0.027829 | 137.63 | 582.1 | 723
0.7 | 0.028672 | 138.68 | 584.2 | 724.9
0.71 | 0.029707 | 140.09 | 586.2 | 726.1
0.72 | 0.030709 | 141.42 | 587.8 | 727.4
0.73 | 0.031831 | 142.72 | 589.6 | 728.4
0.74 | 0.032753 | 144.04 | 591.4 | 729.7
0.75 | 0.033804 | 145.34 | 592.8 | 730.6
0.76 | 0.034906 | 146.68 | 594.3 | 731.5
0.77 | 0.036029 | 147.99 | 595.8 | 732.3
0.78 | 0.037191 | 149.35 | 597.4 | 733.1
0.79 | 0.038362 | 150.62 | 598.3 | 734.1
0.8 | 0.039557 | 152.02 | 600 | 734.5
0.81 | 0.040739 | 153.36 | 601.4 | 735.1
0.82 | 0.042055 | 154.7 | 602.6 | 735.7
0.83 | 0.043186 | 156.11 | 603.8 | 736.3
0.84 | 0.044508 | 157.33 | 605 | 736.7
0.85 | 0.045792 | 158.82 | 606.3 | 737.1
0.86 | 0.04721 | 160.28 | 607.4 | 737.5
0.87 | 0.048635 | 161.73 | 608.6 | 738.1
0.88 | 0.049776 | 163.17 | 609.7 | 738.3
0.89 | 0.051405 | 164.47 | 610.6 | 738.7
0.9 | 0.052993 | 166.01 | 611.9 | 739.3
0.91 | 0.054403 | 167.45 | 613.1 | 739.5
0.92 | 0.055778 | 168.96 | 614 | 739.9
0.93 | 0.05737 | 170.4 | 615 | 739.9
0.94 | 0.05863 | 171.8 | 616.1 | 740.2
0.95 | 0.06044 | 173.32 | 617.1 | 740.7
0.96 | 0.06204 | 174.75 | 618.2 | 740.9
0.97 | 0.06353 | 176.28 | 619 | 741.1
0.98 | 0.06515 | 177.6 | 619.9 | 741.1
0.99 | 0.06686 | 179.16 | 621.2 | 741.5
1 | 0.06862 | 180.66 | 622.3 | 741.8