## I-V Characteristic (mA-mm)
VDS (V) | VGS = -0.300 V | VGS = 0.100 V | VGS = 0.500 V | VGS = 0.900 V
0 | 9.335e-06 | -0.44719 | -0.9708 | -5.203
0.01 | 0.0010633 | 8.144 | 16.198 | 13.324
0.02 | 0.0018366 | 16.318 | 33.095 | 31.536
0.03 | 0.0024416 | 23.71 | 49.927 | 49.593
0.04 | 0.0028682 | 30.691 | 66.8 | 67.82
0.05 | 0.0032355 | 36.944 | 83.42 | 85.85
0.06 | 0.0035178 | 42.658 | 99.83 | 103.88
0.07 | 0.0037464 | 47.81 | 116.35 | 121.9
0.08 | 0.0039855 | 52.432 | 132.38 | 139.24
0.09 | 0.0041411 | 56.4 | 148.47 | 156.89
0.1 | 0.0043383 | 59.87 | 163.89 | 174.36
0.11 | 0.0044939 | 63.05 | 179.5 | 191.38
0.12 | 0.0046744 | 65.78 | 195.19 | 208.73
0.13 | 0.0048687 | 68.46 | 209.94 | 225.5
0.14 | 0.0049752 | 70.38 | 224.48 | 241.97
0.15 | 0.0051857 | 72.5 | 239.07 | 258.35
0.16 | 0.0053285 | 74.18 | 253.27 | 274.48
0.17 | 0.0054956 | 75.68 | 266.86 | 290.8
0.18 | 0.005687 | 77.09 | 280.34 | 306.06
0.19 | 0.005776 | 78.3 | 293.69 | 321.8
0.2 | 0.006029 | 79.79 | 306.38 | 337.26
0.21 | 0.006169 | 80.66 | 318.79 | 351.93
0.22 | 0.006406 | 82.02 | 330.79 | 366.68
0.23 | 0.006558 | 82.91 | 342.67 | 381.39
0.24 | 0.006789 | 84.16 | 353.67 | 395.48
0.25 | 0.006972 | 85.25 | 364.62 | 409.08
0.26 | 0.007193 | 86.33 | 375.37 | 423.02
0.27 | 0.007417 | 87.7 | 385.39 | 436.46
0.28 | 0.007598 | 88.78 | 394.91 | 449.26
0.29 | 0.007869 | 90.09 | 404.34 | 462
0.3 | 0.008032 | 91.34 | 413.32 | 474.46
0.31 | 0.008322 | 92.56 | 421.89 | 486.81
0.32 | 0.008478 | 93.64 | 430.08 | 498.27
0.33 | 0.008785 | 94.93 | 438.12 | 509.94
0.34 | 0.008989 | 96.15 | 445.72 | 521.26
0.35 | 0.009255 | 97.35 | 452.81 | 531.91
0.36 | 0.009509 | 98.47 | 459.74 | 542.45
0.37 | 0.009784 | 99.5 | 466.37 | 552.69
0.38 | 0.01009 | 100.8 | 472.66 | 562.64
0.39 | 0.010269 | 101.94 | 478.55 | 572
0.4 | 0.01063 | 103.05 | 484.26 | 581
0.41 | 0.010869 | 104.28 | 489.74 | 590.1
0.42 | 0.01126 | 105.29 | 495.02 | 598.8
0.43 | 0.011478 | 106.58 | 499.92 | 607.1
0.44 | 0.011885 | 107.57 | 504.68 | 614.8
0.45 | 0.012191 | 108.76 | 509.21 | 622.2
0.46 | 0.012518 | 109.86 | 513.72 | 629.3
0.47 | 0.012954 | 111 | 517.87 | 636.5
0.48 | 0.013299 | 112.2 | 521.96 | 643
0.49 | 0.013821 | 113.32 | 525.91 | 649.2
0.5 | 0.014112 | 114.53 | 529.74 | 655.3
0.51 | 0.014728 | 115.59 | 533.48 | 661.1
0.52 | 0.015091 | 116.96 | 537.02 | 667
0.53 | 0.015646 | 118.07 | 540.5 | 671.7
0.54 | 0.016165 | 119.42 | 543.85 | 676.8
0.55 | 0.016738 | 120.74 | 547.19 | 681.2
0.56 | 0.01738 | 121.62 | 550.3 | 685.7
0.57 | 0.017897 | 123.04 | 553.33 | 690
0.58 | 0.018669 | 124.27 | 556.41 | 693.9
0.59 | 0.019209 | 125.57 | 559.23 | 697.6
0.6 | 0.019989 | 126.85 | 562.08 | 700.9
0.61 | 0.020621 | 128.01 | 564.74 | 704
0.62 | 0.021388 | 129.43 | 567.35 | 706.9
0.63 | 0.022145 | 130.68 | 569.96 | 709.8
0.64 | 0.022924 | 132.12 | 572.2 | 712.4
0.65 | 0.023785 | 133.25 | 574.5 | 714.8
0.66 | 0.0246 | 134.56 | 576.6 | 717.1
0.67 | 0.025521 | 135.87 | 578.9 | 718.9
0.68 | 0.026305 | 137.22 | 581.2 | 720.7
0.69 | 0.027299 | 138.65 | 583 | 722.4
0.7 | 0.028173 | 139.75 | 585 | 724
0.71 | 0.029257 | 141.18 | 586.6 | 725.3
0.72 | 0.03018 | 142.46 | 588.5 | 726.5
0.73 | 0.031138 | 143.77 | 590.2 | 727.5
0.74 | 0.032151 | 145.18 | 591.8 | 728.7
0.75 | 0.03318 | 146.45 | 593.4 | 729.7
0.76 | 0.034339 | 147.87 | 595.2 | 730.9
0.77 | 0.035349 | 149.15 | 596.5 | 731.5
0.78 | 0.036613 | 150.53 | 598.1 | 732.2
0.79 | 0.037604 | 151.73 | 599.4 | 732.7
0.8 | 0.038872 | 153.18 | 600.7 | 733.5
0.81 | 0.039938 | 154.61 | 602.2 | 734.1
0.82 | 0.041192 | 155.92 | 603.4 | 734.7
0.83 | 0.042379 | 157.35 | 604.6 | 735.1
0.84 | 0.043815 | 158.59 | 605.8 | 735.5
0.85 | 0.045036 | 160.08 | 607 | 736.1
0.86 | 0.046012 | 161.51 | 608.3 | 736.3
0.87 | 0.047682 | 162.94 | 609.4 | 736.7
0.88 | 0.049078 | 164.43 | 610.6 | 737.3
0.89 | 0.050567 | 165.77 | 611.4 | 737.7
0.9 | 0.051743 | 167.35 | 612.6 | 737.9
0.91 | 0.053168 | 168.8 | 613.8 | 738.3
0.92 | 0.054698 | 170.2 | 614.8 | 738.5
0.93 | 0.056204 | 171.64 | 615.9 | 738.7
0.94 | 0.05769 | 173.08 | 616.7 | 739.3
0.95 | 0.05912 | 174.58 | 617.8 | 739.5
0.96 | 0.06077 | 176.13 | 618.8 | 739.7
0.97 | 0.06223 | 177.63 | 619.8 | 739.9
0.98 | 0.06387 | 178.98 | 621.1 | 739.9
0.99 | 0.06524 | 180.56 | 621.8 | 740.5
1 | 0.06707 | 182.06 | 622.8 | 740.5