## I-V Characteristic (mA-mm)
VDS (V) | VGS = -0.300 V | VGS = 0.100 V | VGS = 0.500 V | VGS = 0.900 V
0 | -1.0199e-05 | -0.42771 | -0.8621 | -5.22
0.01 | 0.0012287 | 8.356 | 16.195 | 13.456
0.02 | 0.002135 | 16.518 | 33.083 | 31.563
0.03 | 0.0028344 | 24.283 | 49.952 | 49.693
0.04 | 0.0033506 | 31.38 | 66.66 | 68.11
0.05 | 0.0037823 | 37.8 | 83.63 | 85.76
0.06 | 0.0041421 | 43.569 | 99.89 | 103.7
0.07 | 0.0043955 | 49 | 116.03 | 121.9
0.08 | 0.004679 | 53.73 | 132.52 | 139.52
0.09 | 0.0048847 | 57.93 | 148.57 | 156.65
0.1 | 0.0051122 | 61.41 | 164.01 | 174.15
0.11 | 0.0053402 | 64.92 | 179.5 | 191.56
0.12 | 0.0055008 | 67.79 | 195.19 | 208.16
0.13 | 0.005666 | 70.37 | 210.22 | 225.22
0.14 | 0.005939 | 72.58 | 224.5 | 241.99
0.15 | 0.006085 | 74.53 | 239.17 | 258.24
0.16 | 0.006337 | 76.48 | 253.48 | 274.19
0.17 | 0.006504 | 77.88 | 266.94 | 290.16
0.18 | 0.006719 | 79.64 | 280.51 | 306.08
0.19 | 0.00695 | 80.85 | 294.01 | 321.3
0.2 | 0.007156 | 82.17 | 306.54 | 336.47
0.21 | 0.007409 | 83.43 | 318.82 | 351.75
0.22 | 0.0076 | 84.5 | 331.13 | 366.26
0.23 | 0.007917 | 85.79 | 343.04 | 380.63
0.24 | 0.00807 | 86.71 | 354.07 | 394.98
0.25 | 0.008374 | 88.22 | 364.91 | 408.84
0.26 | 0.008556 | 89.33 | 375.76 | 422.2
0.27 | 0.008858 | 90.6 | 385.83 | 435.73
0.28 | 0.009125 | 91.88 | 395.35 | 448.87
0.29 | 0.009334 | 93.16 | 405 | 461.23
0.3 | 0.009655 | 94.45 | 413.93 | 473.51
0.31 | 0.009887 | 95.67 | 422.41 | 485.88
0.32 | 0.010262 | 97 | 430.84 | 497.82
0.33 | 0.01047 | 98.11 | 438.98 | 509.04
0.34 | 0.010851 | 99.4 | 446.45 | 520
0.35 | 0.011017 | 100.61 | 453.57 | 530.92
0.36 | 0.011419 | 101.78 | 460.6 | 541.71
0.37 | 0.011678 | 103.15 | 467.35 | 551.74
0.38 | 0.012029 | 104.16 | 473.62 | 561.43
0.39 | 0.012386 | 105.41 | 479.5 | 570.7
0.4 | 0.012651 | 106.51 | 485.29 | 580.2
0.41 | 0.013095 | 107.78 | 490.89 | 589.2
0.42 | 0.013397 | 108.86 | 496.11 | 597.2
0.43 | 0.013881 | 110.02 | 501.07 | 605.8
0.44 | 0.014132 | 111.14 | 505.84 | 613.8
0.45 | 0.014651 | 112.32 | 510.57 | 621.2
0.46 | 0.014991 | 113.55 | 514.99 | 628.1
0.47 | 0.015471 | 114.59 | 519.2 | 635.1
0.48 | 0.015971 | 115.93 | 523.33 | 641.9
0.49 | 0.016462 | 117.07 | 527.34 | 648.3
0.5 | 0.017024 | 118.32 | 531.21 | 654.1
0.51 | 0.017493 | 119.55 | 534.85 | 659.7
0.52 | 0.018197 | 120.56 | 538.49 | 665.3
0.53 | 0.01872 | 122.02 | 542.03 | 670.9
0.54 | 0.01953 | 123.19 | 545.53 | 675.6
0.55 | 0.020083 | 124.42 | 548.72 | 680
0.56 | 0.020856 | 125.71 | 551.89 | 684.5
0.57 | 0.021617 | 126.86 | 555.06 | 689
0.58 | 0.022247 | 128.26 | 558.11 | 693
0.59 | 0.023274 | 129.57 | 560.99 | 696.3
0.6 | 0.023983 | 130.88 | 563.7 | 700
0.61 | 0.025084 | 132.06 | 566.47 | 702.9
0.62 | 0.025808 | 133.45 | 569.18 | 706
0.63 | 0.026788 | 134.84 | 571.6 | 708.9
0.64 | 0.027691 | 136.11 | 573.9 | 711.4
0.65 | 0.028694 | 137.49 | 576.4 | 713.6
0.66 | 0.029727 | 138.64 | 578.6 | 716.1
0.67 | 0.030762 | 140.15 | 580.8 | 718
0.68 | 0.031936 | 141.5 | 582.8 | 719.9
0.69 | 0.032874 | 142.78 | 584.8 | 721.7
0.7 | 0.034178 | 144.14 | 586.9 | 722.9
0.71 | 0.035289 | 145.42 | 588.8 | 724.7
0.72 | 0.036572 | 146.85 | 590.6 | 725.8
0.73 | 0.037628 | 148.23 | 592.4 | 727.1
0.74 | 0.038975 | 149.59 | 594.2 | 728.3
0.75 | 0.040266 | 150.9 | 595.8 | 729
0.76 | 0.04146 | 152.28 | 597.2 | 729.9
0.77 | 0.042828 | 153.65 | 598.8 | 730.7
0.78 | 0.0442 | 155.03 | 600.2 | 731.5
0.79 | 0.045712 | 156.39 | 601.4 | 732.1
0.8 | 0.046979 | 157.63 | 602.7 | 733.1
0.81 | 0.048593 | 159.13 | 603.9 | 733.7
0.82 | 0.050101 | 160.61 | 605.4 | 734.5
0.83 | 0.051746 | 161.99 | 606.6 | 734.7
0.84 | 0.053106 | 163.47 | 607.8 | 735.3
0.85 | 0.054485 | 164.73 | 609.1 | 735.5
0.86 | 0.05614 | 166.22 | 610.3 | 736.1
0.87 | 0.05804 | 167.74 | 611.4 | 736.7
0.88 | 0.05962 | 169.13 | 612.6 | 736.7
0.89 | 0.06138 | 170.61 | 613.6 | 737.4
0.9 | 0.06312 | 172.04 | 614.6 | 737.5
0.91 | 0.06447 | 173.62 | 615.8 | 738.1
0.92 | 0.06649 | 175.13 | 617 | 738.3
0.93 | 0.06816 | 176.6 | 618.1 | 738.6
0.94 | 0.07007 | 177.99 | 619.1 | 738.9
0.95 | 0.07199 | 179.6 | 619.8 | 739.3
0.96 | 0.07397 | 181.14 | 621 | 739.5
0.97 | 0.07578 | 182.65 | 622 | 739.9
0.98 | 0.0777 | 184.27 | 623 | 739.9
0.99 | 0.07948 | 185.67 | 623.9 | 740.3
1 | 0.08136 | 187.26 | 624.9 | 740.5