## I-V Characteristic (mA-mm)
VDS (V) | VGS = -0.300 V | VGS = 0.100 V | VGS = 0.500 V | VGS = 0.900 V
0 | 1.1278e-05 | -0.44966 | -0.9317 | -5.212
0.01 | 0.0011578 | 8.213 | 15.991 | 13.162
0.02 | 0.0019855 | 16.396 | 33.218 | 31.642
0.03 | 0.0026078 | 23.877 | 49.886 | 49.685
0.04 | 0.0031149 | 30.979 | 66.87 | 67.88
0.05 | 0.0034673 | 37.295 | 83.4 | 85.82
0.06 | 0.0038001 | 43.077 | 99.59 | 103.74
0.07 | 0.0040429 | 48.354 | 116.15 | 121.38
0.08 | 0.0042656 | 52.958 | 132.2 | 139
0.09 | 0.0045096 | 57.05 | 148.19 | 156.97
0.1 | 0.0046708 | 60.67 | 163.63 | 173.91
0.11 | 0.0049077 | 63.92 | 179.41 | 191.08
0.12 | 0.005038 | 66.8 | 194.72 | 208.24
0.13 | 0.0052442 | 69.24 | 209.44 | 224.84
0.14 | 0.0054439 | 71.57 | 224.23 | 241.4
0.15 | 0.0055911 | 73.4 | 238.89 | 257.86
0.16 | 0.005745 | 75.25 | 252.69 | 274.17
0.17 | 0.005973 | 76.8 | 266.45 | 289.9
0.18 | 0.006172 | 78.29 | 280.14 | 305.6
0.19 | 0.006343 | 79.64 | 293.23 | 321.22
0.2 | 0.006613 | 80.77 | 305.79 | 336.41
0.21 | 0.006746 | 82.18 | 318.24 | 351.12
0.22 | 0.007048 | 83.07 | 330.3 | 365.9
0.23 | 0.00718 | 84.43 | 342.03 | 380.68
0.24 | 0.007452 | 85.36 | 353.18 | 394.49
0.25 | 0.007631 | 86.57 | 364.05 | 408.34
0.26 | 0.00788 | 87.89 | 374.51 | 422.05
0.27 | 0.008134 | 88.97 | 384.5 | 435.23
0.28 | 0.008355 | 90.4 | 394.27 | 448.26
0.29 | 0.00866 | 91.56 | 403.72 | 460.86
0.3 | 0.008838 | 92.97 | 412.51 | 473.25
0.31 | 0.009159 | 94.16 | 421.12 | 485.3
0.32 | 0.009341 | 95.42 | 429.38 | 496.96
0.33 | 0.009688 | 96.59 | 437.34 | 508.62
0.34 | 0.009874 | 97.83 | 444.78 | 519.79
0.35 | 0.010231 | 99.05 | 451.98 | 530.35
0.36 | 0.010481 | 100.21 | 458.91 | 540.91
0.37 | 0.010746 | 101.38 | 465.55 | 551.18
0.38 | 0.011111 | 102.39 | 471.74 | 561.02
0.39 | 0.011384 | 103.7 | 477.55 | 570.3
0.4 | 0.011799 | 104.79 | 483.35 | 579.1
0.41 | 0.012011 | 105.99 | 488.86 | 588.2
0.42 | 0.012455 | 107.21 | 493.91 | 597
0.43 | 0.012732 | 108.17 | 498.83 | 604.7
0.44 | 0.013151 | 109.41 | 503.65 | 612.8
0.45 | 0.013505 | 110.56 | 508.24 | 620.2
0.46 | 0.013961 | 111.74 | 512.66 | 627.5
0.47 | 0.014368 | 112.97 | 516.8 | 634.4
0.48 | 0.014725 | 114.04 | 520.9 | 640.9
0.49 | 0.015339 | 115.25 | 524.85 | 647.3
0.5 | 0.015743 | 116.41 | 528.7 | 653.3
0.51 | 0.01638 | 117.71 | 532.28 | 659
0.52 | 0.016805 | 118.69 | 535.89 | 664.3
0.53 | 0.017458 | 120.03 | 539.39 | 669.5
0.54 | 0.018045 | 121.26 | 542.76 | 674.4
0.55 | 0.018674 | 122.5 | 546.06 | 679.2
0.56 | 0.019395 | 123.83 | 549.17 | 683.6
0.57 | 0.020123 | 124.94 | 552.26 | 687.6
0.58 | 0.020874 | 126.31 | 555.3 | 691.6
0.59 | 0.021512 | 127.53 | 558.17 | 695.5
0.6 | 0.022409 | 128.89 | 560.98 | 699
0.61 | 0.023121 | 130.29 | 563.65 | 701.7
0.62 | 0.024087 | 131.42 | 566.33 | 704.8
0.63 | 0.024856 | 132.88 | 568.86 | 707.7
0.64 | 0.025811 | 134.15 | 571.2 | 710.2
0.65 | 0.026831 | 135.47 | 573.5 | 712.5
0.66 | 0.027616 | 136.63 | 575.8 | 714.8
0.67 | 0.028728 | 138.04 | 577.8 | 716.5
0.68 | 0.029696 | 139.37 | 579.8 | 718.7
0.69 | 0.030845 | 140.74 | 581.9 | 720.4
0.7 | 0.031643 | 142.1 | 584 | 722
0.71 | 0.033014 | 143.26 | 586 | 723.2
0.72 | 0.034058 | 144.66 | 587.4 | 724.7
0.73 | 0.035242 | 146.03 | 589.4 | 725.9
0.74 | 0.036404 | 147.45 | 591 | 726.7
0.75 | 0.037575 | 148.77 | 592.6 | 727.7
0.76 | 0.038829 | 150.02 | 594.2 | 728.4
0.77 | 0.039977 | 151.38 | 595.8 | 729.7
0.78 | 0.041416 | 152.8 | 597.4 | 730.3
0.79 | 0.04266 | 154.12 | 598.8 | 731.3
0.8 | 0.044057 | 155.5 | 600.2 | 731.5
0.81 | 0.045385 | 156.87 | 601.2 | 732.2
0.82 | 0.046791 | 158.27 | 602.6 | 733.1
0.83 | 0.04829 | 159.63 | 603.8 | 733.3
0.84 | 0.049676 | 161.06 | 605 | 733.9
0.85 | 0.051167 | 162.38 | 606.3 | 734.5
0.86 | 0.052689 | 163.95 | 607.4 | 734.7
0.87 | 0.054424 | 165.29 | 608.6 | 735.1
0.88 | 0.05567 | 166.74 | 609.7 | 735.5
0.89 | 0.0574 | 168.26 | 610.7 | 736.1
0.9 | 0.05895 | 169.56 | 611.8 | 736.3
0.91 | 0.06054 | 171.14 | 612.9 | 736.5
0.92 | 0.06221 | 172.64 | 613.8 | 736.7
0.93 | 0.06387 | 174.03 | 615 | 737.3
0.94 | 0.06575 | 175.63 | 615.9 | 737.7
0.95 | 0.06728 | 177.05 | 617 | 737.9
0.96 | 0.0691 | 178.55 | 618 | 738.1
0.97 | 0.07118 | 180.12 | 619 | 738.3
0.98 | 0.07307 | 181.59 | 619.9 | 738.5
0.99 | 0.07499 | 182.96 | 621.1 | 738.7
1 | 0.07683 | 184.53 | 621.9 | 738.8