## I-V Characteristic (mA-mm)
VDS (V) | VGS = -0.300 V | VGS = 0.100 V | VGS = 0.500 V | VGS = 0.900 V
0 | 8.062e-06 | -0.39506 | -0.9303 | -5.1346
0.01 | 0.0012175 | 8.375 | 16.165 | 13.629
0.02 | 0.0021168 | 16.458 | 33.167 | 31.816
0.03 | 0.0027697 | 24.009 | 50.384 | 49.963
0.04 | 0.003305 | 31.276 | 67.07 | 68.47
0.05 | 0.0037087 | 37.63 | 83.99 | 86.23
0.06 | 0.0040384 | 43.39 | 100.08 | 104.23
0.07 | 0.0043457 | 48.667 | 116.77 | 122.44
0.08 | 0.0045585 | 53.452 | 133.09 | 140.11
0.09 | 0.0048164 | 57.45 | 148.8 | 157.39
0.1 | 0.005007 | 61.13 | 164.71 | 175.07
0.11 | 0.0051945 | 64.47 | 180.66 | 192.48
0.12 | 0.0054201 | 67.24 | 195.79 | 209.05
0.13 | 0.0055831 | 69.99 | 210.55 | 226.24
0.14 | 0.005748 | 72.05 | 225.33 | 242.94
0.15 | 0.00595 | 74.14 | 240.41 | 259.26
0.16 | 0.00619 | 75.92 | 254.08 | 275.4
0.17 | 0.006373 | 77.47 | 267.84 | 291.76
0.18 | 0.006626 | 79.08 | 281.66 | 307.32
0.19 | 0.006777 | 80.25 | 294.72 | 322.74
0.2 | 0.007066 | 81.78 | 307.39 | 338.19
0.21 | 0.007209 | 82.72 | 320.04 | 353.36
0.22 | 0.007476 | 83.99 | 332.18 | 367.95
0.23 | 0.007673 | 85.21 | 343.74 | 382.38
0.24 | 0.007955 | 86.21 | 355.1 | 396.85
0.25 | 0.008174 | 87.61 | 366.18 | 410.56
0.26 | 0.008397 | 88.61 | 376.53 | 423.79
0.27 | 0.00871 | 90.08 | 386.54 | 437.65
0.28 | 0.008936 | 91.28 | 396.46 | 450.64
0.29 | 0.009276 | 92.62 | 405.91 | 463.06
0.3 | 0.009427 | 93.8 | 414.7 | 475.54
0.31 | 0.009776 | 95.11 | 423.43 | 488
0.32 | 0.009987 | 96.35 | 431.85 | 499.6
0.33 | 0.010337 | 97.59 | 439.7 | 510.97
0.34 | 0.010579 | 98.87 | 447.15 | 522.23
0.35 | 0.01094 | 99.96 | 454.39 | 533.18
0.36 | 0.011257 | 101.24 | 461.56 | 543.69
0.37 | 0.011511 | 102.42 | 468.03 | 553.69
0.38 | 0.011907 | 103.62 | 474.21 | 563.63
0.39 | 0.012136 | 104.88 | 480.19 | 573.2
0.4 | 0.012581 | 105.83 | 486.14 | 582.2
0.41 | 0.012847 | 107.17 | 491.49 | 591
0.42 | 0.013316 | 108.26 | 496.65 | 599.4
0.43 | 0.013597 | 109.41 | 501.55 | 607.9
0.44 | 0.014002 | 110.56 | 506.53 | 615.9
0.45 | 0.014422 | 111.72 | 511.13 | 623.4
0.46 | 0.0149 | 112.81 | 515.41 | 630.1
0.47 | 0.015448 | 114.08 | 519.66 | 637.3
0.48 | 0.015787 | 115.29 | 523.89 | 644.1
0.49 | 0.016413 | 116.31 | 527.8 | 650.1
0.5 | 0.016837 | 117.59 | 531.62 | 656.2
0.51 | 0.017479 | 118.79 | 535.3 | 661.9
0.52 | 0.01799 | 120.04 | 538.98 | 667.5
0.53 | 0.018698 | 121.34 | 542.51 | 672.6
0.54 | 0.019278 | 122.35 | 545.85 | 677.6
0.55 | 0.019899 | 123.78 | 549.05 | 682.2
0.56 | 0.020796 | 125.03 | 552.35 | 686.6
0.57 | 0.021474 | 126.35 | 555.45 | 690.8
0.58 | 0.02233 | 127.57 | 558.37 | 694.8
0.59 | 0.023014 | 128.77 | 561.27 | 698.4
0.6 | 0.023968 | 130.23 | 564.13 | 701.6
0.61 | 0.024781 | 131.48 | 567.01 | 705
0.62 | 0.025755 | 132.82 | 569.48 | 708
0.63 | 0.026674 | 134 | 572 | 710.8
0.64 | 0.027627 | 135.44 | 574.2 | 713.2
0.65 | 0.028701 | 136.71 | 576.5 | 715.8
0.66 | 0.029544 | 138.17 | 579 | 717.6
0.67 | 0.030724 | 139.48 | 581.2 | 719.7
0.68 | 0.031859 | 140.68 | 583.4 | 721.7
0.69 | 0.032992 | 142.1 | 585.1 | 723.4
0.7 | 0.03401 | 143.46 | 587.4 | 724.7
0.71 | 0.035175 | 144.74 | 589.2 | 726.5
0.72 | 0.036438 | 146.23 | 591 | 727.7
0.73 | 0.037577 | 147.39 | 592.6 | 728.9
0.74 | 0.038876 | 148.81 | 594.4 | 729.9
0.75 | 0.040128 | 150.21 | 596.2 | 730.9
0.76 | 0.041574 | 151.56 | 597.6 | 731.9
0.77 | 0.042725 | 152.86 | 599.2 | 732.4
0.78 | 0.044283 | 154.25 | 600.5 | 733.3
0.79 | 0.04558 | 155.65 | 601.9 | 734.1
0.8 | 0.047135 | 157.07 | 603.4 | 734.7
0.81 | 0.04848 | 158.47 | 604.6 | 735.4
0.82 | 0.050143 | 159.67 | 605.9 | 736.1
0.83 | 0.051641 | 161.22 | 607.2 | 736.3
0.84 | 0.052871 | 162.67 | 608.5 | 737
0.85 | 0.054757 | 164.13 | 609.7 | 737.5
0.86 | 0.056174 | 165.59 | 610.7 | 737.8
0.87 | 0.05732 | 166.93 | 611.8 | 738.3
0.88 | 0.05968 | 168.4 | 613.1 | 738.7
0.89 | 0.06113 | 169.96 | 614 | 738.8
0.9 | 0.06319 | 171.36 | 615 | 739.3
0.91 | 0.06495 | 172.92 | 616.3 | 739.7
0.92 | 0.06675 | 174.35 | 617 | 739.9
0.93 | 0.06854 | 175.91 | 618.4 | 740.5
0.94 | 0.07051 | 177.37 | 619.5 | 740.5
0.95 | 0.07223 | 178.94 | 620.2 | 740.7
0.96 | 0.07421 | 180.31 | 621.4 | 741.1
0.97 | 0.07594 | 181.97 | 622.6 | 741.2
0.98 | 0.07802 | 183.46 | 623.6 | 741.7
0.99 | 0.07997 | 184.94 | 624.5 | 741.7
1 | 0.08239 | 186.53 | 625.5 | 741.9