## I-V Characteristic (mA-mm)
VDS (V) | VGS = -0.300 V | VGS = 0.100 V | VGS = 0.500 V | VGS = 0.900 V
0 | 6.868e-06 | -0.42498 | -0.8903 | -5.033
0.01 | 0.0012231 | 8.326 | 16.23 | 13.364
0.02 | 0.0021355 | 16.514 | 33.199 | 31.478
0.03 | 0.0028134 | 24.234 | 50.152 | 50.109
0.04 | 0.0033376 | 31.408 | 67.02 | 67.99
0.05 | 0.0037746 | 37.738 | 83.78 | 86.65
0.06 | 0.0040727 | 43.677 | 99.91 | 104.34
0.07 | 0.0043945 | 48.918 | 116.64 | 121.93
0.08 | 0.004626 | 53.683 | 132.94 | 139.76
0.09 | 0.0048701 | 57.55 | 148.65 | 157.35
0.1 | 0.0051003 | 61.49 | 164.39 | 174.67
0.11 | 0.0052527 | 64.76 | 180.36 | 191.81
0.12 | 0.0054969 | 67.59 | 195.47 | 209.13
0.13 | 0.0056498 | 70.31 | 210.33 | 225.79
0.14 | 0.005838 | 72.45 | 225.46 | 242.33
0.15 | 0.005999 | 74.68 | 239.99 | 259.09
0.16 | 0.006272 | 76.19 | 253.8 | 275.23
0.17 | 0.006417 | 78.04 | 267.57 | 290.91
0.18 | 0.006687 | 79.41 | 281.22 | 306.68
0.19 | 0.006869 | 80.68 | 294.54 | 322.71
0.2 | 0.007117 | 82.14 | 307.1 | 337.47
0.21 | 0.007345 | 83.19 | 319.59 | 352.37
0.22 | 0.007532 | 84.56 | 331.81 | 367.35
0.23 | 0.00784 | 85.49 | 343.32 | 381.65
0.24 | 0.008 | 86.87 | 354.54 | 395.85
0.25 | 0.008325 | 87.89 | 365.6 | 409.65
0.26 | 0.00848 | 89.13 | 375.97 | 423.32
0.27 | 0.008789 | 90.54 | 386.06 | 436.51
0.28 | 0.009013 | 91.68 | 395.94 | 449.34
0.29 | 0.009327 | 93.13 | 405.31 | 462.32
0.3 | 0.009572 | 94.21 | 414.09 | 474.48
0.31 | 0.009845 | 95.65 | 422.71 | 486.54
0.32 | 0.010161 | 96.84 | 431.06 | 498.21
0.33 | 0.010363 | 98.07 | 439.12 | 510.09
0.34 | 0.010764 | 99.4 | 446.45 | 520.97
0.35 | 0.010988 | 100.4 | 453.59 | 531.6
0.36 | 0.011417 | 101.7 | 460.62 | 542.11
0.37 | 0.011612 | 102.91 | 467.31 | 552.34
0.38 | 0.012007 | 104.14 | 473.33 | 562.15
0.39 | 0.0123 | 105.12 | 479.31 | 571.1
0.4 | 0.01263 | 106.39 | 485.09 | 580.5
0.41 | 0.013049 | 107.57 | 490.64 | 589.4
0.42 | 0.01339 | 108.69 | 495.7 | 598
0.43 | 0.013853 | 109.96 | 500.59 | 605.8
0.44 | 0.014136 | 110.88 | 505.51 | 613.5
0.45 | 0.014702 | 112.18 | 510.01 | 621.4
0.46 | 0.015006 | 113.33 | 514.41 | 628.4
0.47 | 0.015563 | 114.49 | 518.57 | 635.3
0.48 | 0.015938 | 115.74 | 522.74 | 641.9
0.49 | 0.01654 | 116.87 | 526.73 | 648.3
0.5 | 0.017073 | 118.08 | 530.48 | 654.2
0.51 | 0.017523 | 119.29 | 534.17 | 659.5
0.52 | 0.018281 | 120.48 | 537.71 | 664.9
0.53 | 0.018799 | 121.66 | 541.27 | 670.2
0.54 | 0.019637 | 122.92 | 544.67 | 675.4
0.55 | 0.020129 | 124.2 | 547.85 | 679.8
0.56 | 0.02091 | 125.42 | 551.02 | 684
0.57 | 0.02167 | 126.69 | 554.11 | 688
0.58 | 0.02248 | 127.79 | 557.17 | 692
0.59 | 0.02328 | 129.23 | 560 | 695.8
0.6 | 0.024077 | 130.57 | 562.8 | 699
0.61 | 0.025064 | 131.83 | 565.5 | 702.1
0.62 | 0.025782 | 133.24 | 568.16 | 705.2
0.63 | 0.026886 | 134.45 | 570.4 | 708
0.64 | 0.027847 | 135.79 | 572.7 | 710.5
0.65 | 0.028948 | 137.15 | 575.2 | 713
0.66 | 0.029842 | 138.44 | 577.6 | 715.1
0.67 | 0.030951 | 139.76 | 579.7 | 717.1
0.68 | 0.032025 | 141.04 | 581.6 | 718.9
0.69 | 0.033063 | 142.44 | 584 | 720.6
0.7 | 0.034308 | 143.78 | 586 | 722.1
0.71 | 0.035527 | 145.15 | 587.8 | 723.4
0.72 | 0.036765 | 146.29 | 589.4 | 724.9
0.73 | 0.037882 | 147.73 | 591 | 725.9
0.74 | 0.039239 | 149.08 | 592.8 | 727.1
0.75 | 0.040556 | 150.43 | 594.3 | 728.1
0.76 | 0.041751 | 151.9 | 595.8 | 728.7
0.77 | 0.043023 | 153.04 | 597.6 | 729.7
0.78 | 0.044617 | 154.5 | 599 | 730.6
0.79 | 0.046 | 155.89 | 600.2 | 731.5
0.8 | 0.047257 | 157.25 | 601.5 | 731.9
0.81 | 0.048877 | 158.67 | 603 | 732.4
0.82 | 0.050355 | 160.04 | 604.2 | 733.3
0.83 | 0.05186 | 161.34 | 605.5 | 733.5
0.84 | 0.053284 | 162.83 | 606.6 | 733.9
0.85 | 0.055039 | 164.24 | 607.8 | 734.5
0.86 | 0.056638 | 165.59 | 609 | 735.1
0.87 | 0.058 | 167.14 | 610.2 | 735.2
0.88 | 0.0599 | 168.5 | 611.5 | 735.7
0.89 | 0.06161 | 169.96 | 612.4 | 736.2
0.9 | 0.06337 | 171.5 | 613.5 | 736.5
0.91 | 0.06492 | 172.83 | 614.3 | 736.9
0.92 | 0.06703 | 174.35 | 615.6 | 737.4
0.93 | 0.0689 | 175.87 | 616.6 | 737.5
0.94 | 0.07067 | 177.36 | 617.5 | 737.5
0.95 | 0.0727 | 178.96 | 618.7 | 738.1
0.96 | 0.07415 | 180.3 | 619.4 | 738.3
0.97 | 0.07646 | 181.86 | 620.6 | 738.6
0.98 | 0.0784 | 183.35 | 621.8 | 738.9
0.99 | 0.08034 | 184.89 | 622.9 | 738.8
1 | 0.08266 | 186.35 | 623.8 | 739.3