## I-V Characteristic (mA-mm)
VDS (V) | VGS = -0.300 V | VGS = 0.100 V | VGS = 0.500 V | VGS = 0.900 V
0 | 3.2438e-05 | -0.46101 | -0.8901 | -5.222
0.01 | 0.0010927 | 8.227 | 16.204 | 13.163
0.02 | 0.0018657 | 16.286 | 33.291 | 31.593
0.03 | 0.0024676 | 23.805 | 50.044 | 49.732
0.04 | 0.0028942 | 30.793 | 67.09 | 68.11
0.05 | 0.0032709 | 37.147 | 83.78 | 86.09
0.06 | 0.0035542 | 42.812 | 100.38 | 104.68
0.07 | 0.0037885 | 48.061 | 116.81 | 122.32
0.08 | 0.004026 | 52.55 | 133.04 | 139.9
0.09 | 0.0041839 | 56.702 | 148.89 | 157.67
0.1 | 0.0043801 | 60.01 | 164.59 | 174.93
0.11 | 0.0045433 | 63.39 | 180.5 | 192.39
0.12 | 0.0047132 | 66.08 | 195.79 | 209.46
0.13 | 0.0049059 | 68.59 | 210.51 | 226.5
0.14 | 0.0050302 | 70.85 | 225.31 | 242.91
0.15 | 0.0052326 | 72.65 | 240.31 | 259.75
0.16 | 0.0053833 | 74.54 | 254.06 | 276.04
0.17 | 0.00556 | 75.94 | 267.92 | 291.95
0.18 | 0.00572 | 77.49 | 281.43 | 307.54
0.19 | 0.005915 | 78.65 | 294.61 | 323.27
0.2 | 0.00614 | 79.99 | 307.47 | 338.96
0.21 | 0.006263 | 81.11 | 319.9 | 353.58
0.22 | 0.006527 | 82.12 | 332.01 | 368.37
0.23 | 0.006653 | 83.37 | 343.59 | 383.17
0.24 | 0.006908 | 84.32 | 354.8 | 397.09
0.25 | 0.00707 | 85.69 | 365.94 | 411.19
0.26 | 0.007316 | 86.49 | 376.28 | 424.85
0.27 | 0.007512 | 87.92 | 386.29 | 438.33
0.28 | 0.007704 | 89.13 | 396.05 | 451.2
0.29 | 0.007982 | 90.31 | 405.57 | 464.12
0.3 | 0.008166 | 91.64 | 414.33 | 476.69
0.31 | 0.008502 | 92.77 | 423.06 | 488.81
0.32 | 0.008616 | 94.01 | 431.34 | 500.43
0.33 | 0.008959 | 95.19 | 439.29 | 512.12
0.34 | 0.009135 | 96.45 | 446.72 | 523.63
0.35 | 0.009428 | 97.57 | 453.97 | 534.21
0.36 | 0.009637 | 98.75 | 460.94 | 544.75
0.37 | 0.009943 | 99.87 | 467.55 | 555.03
0.38 | 0.010235 | 100.98 | 473.74 | 564.96
0.39 | 0.010477 | 102.18 | 479.59 | 574.3
0.4 | 0.010849 | 103.09 | 485.34 | 583.4
0.41 | 0.011108 | 104.38 | 490.84 | 592.4
0.42 | 0.011487 | 105.49 | 495.95 | 601
0.43 | 0.011694 | 106.57 | 500.94 | 609
0.44 | 0.012123 | 107.85 | 505.73 | 617.1
0.45 | 0.012412 | 108.8 | 510.33 | 624.4
0.46 | 0.012801 | 110.05 | 514.64 | 631.7
0.47 | 0.013201 | 111.17 | 518.89 | 638.9
0.48 | 0.013665 | 112.3 | 522.92 | 645.3
0.49 | 0.014102 | 113.38 | 526.92 | 651.7
0.5 | 0.014453 | 114.52 | 530.68 | 657.6
0.51 | 0.015045 | 115.87 | 534.3 | 663.5
0.52 | 0.0154 | 116.95 | 537.97 | 668.6
0.53 | 0.016027 | 118.18 | 541.37 | 674.2
0.54 | 0.016492 | 119.19 | 544.78 | 678.8
0.55 | 0.01717 | 120.58 | 547.98 | 683.8
0.56 | 0.017809 | 121.84 | 551.17 | 688.2
0.57 | 0.018365 | 123.04 | 554.28 | 692.2
0.58 | 0.019105 | 124.36 | 557.16 | 696.2
0.59 | 0.019791 | 125.43 | 560.01 | 699.6
0.6 | 0.020567 | 126.8 | 562.87 | 703.2
0.61 | 0.021189 | 128.06 | 565.67 | 706.4
0.62 | 0.022024 | 129.3 | 568.19 | 709.3
0.63 | 0.022756 | 130.68 | 570.5 | 712.1
0.64 | 0.023587 | 131.88 | 572.8 | 714.6
0.65 | 0.024427 | 133.31 | 575 | 716.9
0.66 | 0.025329 | 134.52 | 577.4 | 718.8
0.67 | 0.026254 | 135.83 | 579.6 | 720.8
0.68 | 0.027017 | 137.05 | 581.8 | 722.7
0.69 | 0.028117 | 138.36 | 584 | 724.3
0.7 | 0.029112 | 139.78 | 585.4 | 725.7
0.71 | 0.030124 | 141.05 | 587.6 | 727.1
0.72 | 0.031068 | 142.42 | 589.4 | 728.3
0.73 | 0.032076 | 143.5 | 591.2 | 729.7
0.74 | 0.033173 | 144.93 | 592.5 | 730.9
0.75 | 0.034262 | 146.29 | 594.2 | 731.5
0.76 | 0.0354 | 147.71 | 595.8 | 732.3
0.77 | 0.036514 | 148.97 | 597.4 | 733.3
0.78 | 0.037715 | 150.21 | 598.8 | 734.1
0.79 | 0.038797 | 151.64 | 599.9 | 734.7
0.8 | 0.040161 | 153 | 601.4 | 735.3
0.81 | 0.041285 | 154.35 | 602.8 | 735.6
0.82 | 0.042701 | 155.69 | 603.9 | 736.3
0.83 | 0.043822 | 157.03 | 605.3 | 736.7
0.84 | 0.045372 | 158.47 | 606.6 | 737.5
0.85 | 0.046761 | 159.87 | 607.5 | 737.9
0.86 | 0.047778 | 161.32 | 608.7 | 738.1
0.87 | 0.049488 | 162.54 | 610.3 | 738.6
0.88 | 0.050858 | 164.07 | 611 | 738.8
0.89 | 0.052375 | 165.49 | 612.2 | 739.1
0.9 | 0.053595 | 166.96 | 613.5 | 739.5
0.91 | 0.055351 | 168.49 | 614.2 | 739.8
0.92 | 0.056794 | 169.74 | 615.4 | 740.1
0.93 | 0.05858 | 171.32 | 616.4 | 740.5
0.94 | 0.05999 | 172.74 | 617.2 | 740.7
0.95 | 0.06149 | 174.19 | 618.2 | 740.9
0.96 | 0.06311 | 175.69 | 619.5 | 741.1
0.97 | 0.06471 | 177.24 | 619.9 | 741.2
0.98 | 0.06632 | 178.68 | 621.4 | 741.5
0.99 | 0.06805 | 180.2 | 622.6 | 741.8
1 | 0.06982 | 181.7 | 623.4 | 742.1