## I-V Characteristic (mA-mm)
VDS (V) | VGS = -0.300 V | VGS = 0.100 V | VGS = 0.500 V | VGS = 0.900 V
0 | 4.188e-05 | -0.5503 | -0.698 | -5.063
0.01 | 0.0010603 | 8.326 | 16.351 | 13.158
0.02 | 0.0018138 | 16.326 | 33.212 | 31.52
0.03 | 0.0023611 | 23.756 | 50.168 | 49.9
0.04 | 0.0028015 | 30.748 | 67.2 | 68.42
0.05 | 0.0031398 | 37.159 | 83.67 | 86.36
0.06 | 0.0034018 | 42.77 | 100.18 | 103.9
0.07 | 0.0036612 | 47.986 | 117.21 | 122.48
0.08 | 0.0038377 | 52.524 | 132.9 | 140.27
0.09 | 0.0040418 | 56.59 | 148.89 | 157.55
0.1 | 0.0041948 | 60 | 164.97 | 175.03
0.11 | 0.0043495 | 63.18 | 180.4 | 192.72
0.12 | 0.0045376 | 66.06 | 195.61 | 209.82
0.13 | 0.0046471 | 68.38 | 210.93 | 226.3
0.14 | 0.0048411 | 70.73 | 225.47 | 243.05
0.15 | 0.0049876 | 72.54 | 239.84 | 259.98
0.16 | 0.00515 | 74.27 | 254.35 | 276.08
0.17 | 0.0053452 | 75.82 | 268.19 | 291.94
0.18 | 0.0054474 | 77.15 | 281.34 | 307.97
0.19 | 0.0056638 | 78.55 | 294.55 | 323.65
0.2 | 0.005718 | 79.57 | 307.51 | 338.52
0.21 | 0.005977 | 81.03 | 320.06 | 354.09
0.22 | 0.006113 | 81.8 | 331.76 | 368.9
0.23 | 0.006353 | 83 | 343.59 | 383.13
0.24 | 0.006525 | 84.1 | 355 | 397.33
0.25 | 0.006736 | 85.16 | 365.6 | 411.44
0.26 | 0.006952 | 86.41 | 376.05 | 425.15
0.27 | 0.007136 | 87.41 | 386.52 | 438.27
0.28 | 0.007399 | 88.79 | 396.01 | 451.53
0.29 | 0.007547 | 89.85 | 405.12 | 464.41
0.3 | 0.007825 | 91.13 | 414.26 | 476.72
0.31 | 0.007973 | 92.28 | 423 | 488.82
0.32 | 0.008236 | 93.48 | 431.02 | 500.79
0.33 | 0.008428 | 94.76 | 438.89 | 512.43
0.34 | 0.00871 | 95.84 | 446.61 | 523.39
0.35 | 0.008933 | 97.17 | 453.8 | 534.28
0.36 | 0.009165 | 98.2 | 460.56 | 544.97
0.37 | 0.00946 | 99.35 | 467.03 | 555.2
0.38 | 0.009684 | 100.46 | 473.3 | 564.86
0.39 | 0.010041 | 101.6 | 479.36 | 574.3
0.4 | 0.010239 | 102.79 | 484.95 | 583.4
0.41 | 0.010617 | 103.83 | 490.31 | 592.4
0.42 | 0.01084 | 104.98 | 495.5 | 601.1
0.43 | 0.011194 | 106.09 | 500.53 | 609
0.44 | 0.011485 | 107.15 | 505.21 | 616.6
0.45 | 0.011845 | 108.27 | 509.64 | 624.7
0.46 | 0.012226 | 109.42 | 514.04 | 631.6
0.47 | 0.012515 | 110.54 | 518.31 | 638.5
0.48 | 0.012992 | 111.8 | 522.37 | 645.3
0.49 | 0.013368 | 112.76 | 526.15 | 651.4
0.5 | 0.013881 | 113.96 | 529.92 | 657.3
0.51 | 0.014253 | 115.08 | 533.66 | 662.9
0.52 | 0.014804 | 116.28 | 537.22 | 668.5
0.53 | 0.015231 | 117.53 | 540.61 | 674
0.54 | 0.015684 | 118.72 | 543.87 | 678.6
0.55 | 0.016302 | 119.83 | 547.21 | 683.4
0.56 | 0.016881 | 121.1 | 550.36 | 687.6
0.57 | 0.017525 | 122.26 | 553.31 | 691.7
0.58 | 0.01797 | 123.5 | 556.26 | 695.6
0.59 | 0.018749 | 124.8 | 559.12 | 699.5
0.6 | 0.019329 | 126.07 | 561.94 | 702.6
0.61 | 0.020098 | 127.28 | 564.63 | 706
0.62 | 0.020774 | 128.58 | 567.17 | 709
0.63 | 0.021508 | 129.85 | 569.59 | 711.7
0.64 | 0.02231 | 131.07 | 571.9 | 714.1
0.65 | 0.022979 | 132.34 | 574.1 | 716.4
0.66 | 0.023905 | 133.72 | 576.4 | 718.7
0.67 | 0.024668 | 134.92 | 578.6 | 720.6
0.68 | 0.025648 | 136.31 | 580.6 | 722.1
0.69 | 0.026473 | 137.39 | 582.6 | 724
0.7 | 0.027366 | 138.79 | 584.4 | 725.5
0.71 | 0.028247 | 140.07 | 586.4 | 726.7
0.72 | 0.029184 | 141.34 | 588.2 | 728.1
0.73 | 0.030229 | 142.7 | 589.8 | 729.1
0.74 | 0.031205 | 143.88 | 591.7 | 730.3
0.75 | 0.032286 | 145.34 | 593 | 731.3
0.76 | 0.033165 | 146.59 | 594.8 | 731.9
0.77 | 0.034381 | 147.89 | 596.2 | 732.9
0.78 | 0.035396 | 149.09 | 597.6 | 733.5
0.79 | 0.036523 | 150.51 | 599 | 734.1
0.8 | 0.037676 | 151.84 | 600.3 | 734.7
0.81 | 0.038923 | 153.24 | 601.6 | 735.4
0.82 | 0.039963 | 154.54 | 602.8 | 736.1
0.83 | 0.041198 | 155.77 | 603.8 | 736.3
0.84 | 0.042498 | 157.19 | 605.2 | 736.9
0.85 | 0.043842 | 158.63 | 606.4 | 737.1
0.86 | 0.045077 | 159.95 | 607.4 | 737.7
0.87 | 0.046245 | 161.48 | 608.6 | 738.1
0.88 | 0.047725 | 162.69 | 609.9 | 738.3
0.89 | 0.048978 | 164.17 | 610.7 | 738.6
0.9 | 0.050432 | 165.59 | 611.8 | 738.7
0.91 | 0.051654 | 167.06 | 613.1 | 739.3
0.92 | 0.053228 | 168.44 | 614 | 739.5
0.93 | 0.054629 | 169.79 | 615 | 739.9
0.94 | 0.055937 | 171.27 | 616 | 740.2
0.95 | 0.05728 | 172.74 | 617 | 740.3
0.96 | 0.059 | 174.27 | 618.2 | 740.3
0.97 | 0.06053 | 175.57 | 619.1 | 740.9
0.98 | 0.06231 | 177.19 | 619.8 | 741.1
0.99 | 0.06429 | 178.6 | 621.1 | 741.1
1 | 0.06541 | 180.02 | 622 | 741.2