## I-V Characteristic (mA-mm)
VDS (V) | VGS = -0.300 V | VGS = 0.100 V | VGS = 0.500 V | VGS = 0.900 V
0 | 3.8144e-05 | -0.46571 | -0.8817 | -5.23
0.01 | 0.0010682 | 8.212 | 16.259 | 13.162
0.02 | 0.0018313 | 16.328 | 33.321 | 31.675
0.03 | 0.0024013 | 23.864 | 50.21 | 49.873
0.04 | 0.0028287 | 30.811 | 67.22 | 68.54
0.05 | 0.0032 | 37.161 | 83.76 | 86.39
0.06 | 0.0034553 | 42.88 | 100.82 | 104.67
0.07 | 0.0036982 | 48.079 | 117.07 | 122.68
0.08 | 0.0039079 | 52.554 | 133.08 | 140.43
0.09 | 0.0040758 | 56.74 | 149.37 | 157.95
0.1 | 0.0042765 | 59.97 | 165.13 | 175.36
0.11 | 0.0043971 | 63.39 | 180.72 | 193.1
0.12 | 0.004603 | 66.1 | 196.16 | 210.06
0.13 | 0.0047511 | 68.61 | 211.16 | 226.78
0.14 | 0.0049067 | 70.77 | 225.78 | 243.65
0.15 | 0.0051006 | 72.6 | 240.51 | 260.51
0.16 | 0.0052237 | 74.54 | 254.68 | 276.46
0.17 | 0.0054094 | 75.82 | 268.46 | 292.6
0.18 | 0.0055644 | 77.41 | 281.75 | 308.53
0.19 | 0.005681 | 78.61 | 295.17 | 323.99
0.2 | 0.005859 | 79.89 | 308.14 | 339.52
0.21 | 0.006087 | 80.93 | 320.38 | 354.58
0.22 | 0.006228 | 81.95 | 332.29 | 369.26
0.23 | 0.006481 | 83.22 | 344.19 | 383.81
0.24 | 0.006619 | 84.1 | 355.27 | 397.91
0.25 | 0.006859 | 85.43 | 366.14 | 412.27
0.26 | 0.007042 | 86.36 | 376.65 | 425.64
0.27 | 0.007261 | 87.69 | 386.75 | 439.04
0.28 | 0.00747 | 88.89 | 396.34 | 452.21
0.29 | 0.007669 | 90.04 | 405.74 | 464.99
0.3 | 0.00794 | 91.44 | 414.73 | 477.38
0.31 | 0.008118 | 92.48 | 423.27 | 489.64
0.32 | 0.008402 | 93.83 | 431.32 | 501.43
0.33 | 0.008567 | 95 | 439.34 | 512.98
0.34 | 0.008889 | 96.09 | 446.91 | 524.16
0.35 | 0.009074 | 97.19 | 453.97 | 534.93
0.36 | 0.00935 | 98.39 | 460.8 | 545.68
0.37 | 0.009585 | 99.47 | 467.38 | 555.78
0.38 | 0.009865 | 100.72 | 473.69 | 565.46
0.39 | 0.010171 | 101.78 | 479.52 | 575
0.4 | 0.010418 | 102.8 | 485.19 | 584.2
0.41 | 0.010761 | 103.95 | 490.61 | 593
0.42 | 0.011005 | 105.14 | 495.8 | 601.5
0.43 | 0.011394 | 106.25 | 500.77 | 609.8
0.44 | 0.011633 | 107.47 | 505.39 | 617.5
0.45 | 0.012055 | 108.44 | 510.01 | 624.9
0.46 | 0.012381 | 109.61 | 514.35 | 632.1
0.47 | 0.012749 | 110.76 | 518.49 | 639.1
0.48 | 0.013131 | 111.8 | 522.54 | 645.4
0.49 | 0.013543 | 113 | 526.44 | 651.9
0.5 | 0.014079 | 114.12 | 530.29 | 657.9
0.51 | 0.014397 | 115.33 | 533.94 | 663.8
0.52 | 0.014961 | 116.61 | 537.55 | 669.2
0.53 | 0.01539 | 117.73 | 540.86 | 674.4
0.54 | 0.015933 | 118.83 | 544.31 | 679.2
0.55 | 0.016459 | 120.04 | 547.52 | 683.6
0.56 | 0.017104 | 121.36 | 550.67 | 688.2
0.57 | 0.017719 | 122.56 | 553.73 | 692.3
0.58 | 0.01827 | 123.87 | 556.59 | 696.2
0.59 | 0.01908 | 124.95 | 559.58 | 699.7
0.6 | 0.019658 | 126.25 | 562.37 | 703
0.61 | 0.020437 | 127.53 | 565.02 | 706.1
0.62 | 0.021127 | 128.77 | 567.58 | 709.3
0.63 | 0.02194 | 130.13 | 569.9 | 712.1
0.64 | 0.022631 | 131.26 | 572.3 | 714.4
0.65 | 0.023484 | 132.64 | 574.8 | 716.5
0.66 | 0.024291 | 133.92 | 576.6 | 718.8
0.67 | 0.025181 | 135.27 | 579 | 720.7
0.68 | 0.026013 | 136.47 | 581.2 | 722.6
0.69 | 0.026874 | 137.77 | 583 | 724.3
0.7 | 0.02794 | 139.04 | 585 | 725.5
0.71 | 0.028764 | 140.36 | 586.9 | 726.9
0.72 | 0.029805 | 141.68 | 588.6 | 728.3
0.73 | 0.030666 | 142.86 | 590.8 | 729.3
0.74 | 0.031711 | 144.18 | 591.8 | 730.3
0.75 | 0.032718 | 145.55 | 593.6 | 731.3
0.76 | 0.033684 | 146.85 | 595 | 732.2
0.77 | 0.034994 | 148.21 | 596.8 | 732.9
0.78 | 0.036072 | 149.47 | 598.1 | 733.8
0.79 | 0.037174 | 150.85 | 599.4 | 734.5
0.8 | 0.038167 | 152.24 | 600.7 | 734.9
0.81 | 0.03948 | 153.53 | 602.1 | 735.5
0.82 | 0.040593 | 154.93 | 603.5 | 735.9
0.83 | 0.041951 | 156.21 | 604.4 | 736.3
0.84 | 0.043199 | 157.65 | 605.8 | 737
0.85 | 0.044512 | 159.07 | 607.1 | 737.5
0.86 | 0.045816 | 160.5 | 607.9 | 737.7
0.87 | 0.046992 | 161.73 | 609.2 | 738.1
0.88 | 0.048453 | 163.24 | 610.2 | 738.5
0.89 | 0.050056 | 164.65 | 611.1 | 738.7
0.9 | 0.051439 | 166.08 | 612.4 | 738.8
0.91 | 0.052671 | 167.65 | 613.5 | 739.5
0.92 | 0.054135 | 168.84 | 614.7 | 739.7
0.93 | 0.055548 | 170.4 | 615.5 | 739.9
0.94 | 0.05686 | 171.89 | 616.6 | 740.3
0.95 | 0.0585 | 173.32 | 617.6 | 740.3
0.96 | 0.0601 | 174.81 | 618.6 | 740.9
0.97 | 0.06142 | 176.19 | 619.6 | 740.9
0.98 | 0.06339 | 177.68 | 620.6 | 741.1
0.99 | 0.06487 | 179.18 | 621.8 | 741.3
1 | 0.06685 | 180.64 | 622.7 | 741.5