## I-V Characteristic (mA-mm)
VDS (V) | VGS = -0.300 V | VGS = 0.100 V | VGS = 0.500 V | VGS = 0.900 V
0 | 1.748e-05 | -0.4693 | -1.0164 | -5.374
0.01 | 0.0011526 | 8.374 | 16.274 | 13.542
0.02 | 0.0019623 | 16.386 | 33.341 | 31.605
0.03 | 0.0025813 | 23.952 | 50.283 | 49.998
0.04 | 0.0030719 | 30.981 | 67.29 | 68.34
0.05 | 0.0034197 | 37.375 | 84.06 | 86.67
0.06 | 0.0037456 | 43.135 | 100.3 | 104.82
0.07 | 0.0039886 | 48.322 | 117.11 | 122.38
0.08 | 0.0042003 | 53.03 | 133.45 | 140.35
0.09 | 0.0044444 | 56.984 | 149.26 | 158.11
0.1 | 0.0045881 | 60.59 | 164.87 | 175.39
0.11 | 0.0048167 | 63.68 | 180.94 | 192.6
0.12 | 0.0049608 | 66.61 | 196.53 | 210.21
0.13 | 0.0051639 | 69.06 | 211.02 | 227.05
0.14 | 0.0053486 | 71.25 | 225.97 | 243.37
0.15 | 0.0054787 | 73.29 | 240.69 | 260.06
0.16 | 0.005634 | 74.82 | 254.56 | 276.6
0.17 | 0.005885 | 76.7 | 268.43 | 292.64
0.18 | 0.006028 | 77.85 | 282.07 | 308.01
0.19 | 0.006262 | 79.33 | 295.31 | 323.86
0.2 | 0.006456 | 80.55 | 307.92 | 339.32
0.21 | 0.006669 | 81.7 | 320.46 | 353.93
0.22 | 0.00687 | 82.83 | 332.65 | 368.95
0.23 | 0.007028 | 83.78 | 344.2 | 383.63
0.24 | 0.007304 | 85.15 | 355.38 | 397.69
0.25 | 0.007459 | 86.07 | 366.42 | 411.48
0.26 | 0.00775 | 87.33 | 377.08 | 425.35
0.27 | 0.007892 | 88.44 | 386.87 | 438.83
0.28 | 0.008207 | 89.82 | 396.68 | 451.57
0.29 | 0.008369 | 91.02 | 406.14 | 464.26
0.3 | 0.008645 | 92.16 | 414.83 | 476.91
0.31 | 0.008866 | 93.64 | 423.55 | 489.18
0.32 | 0.009135 | 94.57 | 431.81 | 500.58
0.33 | 0.009432 | 95.97 | 439.8 | 512.4
0.34 | 0.009611 | 97.15 | 447.15 | 523.6
0.35 | 0.009978 | 98.27 | 454.27 | 534.11
0.36 | 0.01017 | 99.43 | 461.27 | 544.84
0.37 | 0.010557 | 100.5 | 467.91 | 554.93
0.38 | 0.010761 | 101.74 | 474.02 | 564.9
0.39 | 0.011155 | 102.83 | 479.87 | 574.3
0.4 | 0.011435 | 104.02 | 485.63 | 583.3
0.41 | 0.011727 | 105.01 | 491.14 | 592
0.42 | 0.012104 | 106.28 | 496.28 | 600.7
0.43 | 0.012426 | 107.4 | 501.11 | 609
0.44 | 0.012836 | 108.47 | 505.95 | 616.6
0.45 | 0.013085 | 109.75 | 510.53 | 624
0.46 | 0.013597 | 110.64 | 514.9 | 631.3
0.47 | 0.01391 | 111.88 | 519.02 | 638.5
0.48 | 0.014422 | 113.09 | 523.11 | 644.7
0.49 | 0.01479 | 114.24 | 527.17 | 651.1
0.5 | 0.015305 | 115.45 | 530.87 | 657
0.51 | 0.015805 | 116.49 | 534.53 | 662.9
0.52 | 0.016266 | 117.85 | 538.08 | 668.5
0.53 | 0.016917 | 118.99 | 541.62 | 673.4
0.54 | 0.017436 | 120.24 | 544.96 | 678
0.55 | 0.01808 | 121.42 | 548.18 | 683
0.56 | 0.018609 | 122.68 | 551.35 | 687.2
0.57 | 0.019351 | 123.92 | 554.42 | 691.6
0.58 | 0.019981 | 125.18 | 557.46 | 695.2
0.59 | 0.020677 | 126.43 | 560.22 | 699
0.6 | 0.021408 | 127.61 | 563.05 | 702.5
0.61 | 0.02218 | 128.93 | 565.75 | 705.4
0.62 | 0.023069 | 130.32 | 568.44 | 708.1
0.63 | 0.023813 | 131.52 | 570.7 | 711.2
0.64 | 0.024807 | 132.96 | 573.1 | 713.7
0.65 | 0.02555 | 134.04 | 575.4 | 716
0.66 | 0.026686 | 135.48 | 577.6 | 718.1
0.67 | 0.027473 | 136.7 | 579.8 | 720.1
0.68 | 0.028439 | 138.07 | 582.1 | 722
0.69 | 0.029355 | 139.41 | 584 | 723.4
0.7 | 0.030322 | 140.74 | 586 | 725.1
0.71 | 0.031389 | 142.06 | 587.8 | 726
0.72 | 0.032528 | 143.35 | 589.6 | 727.7
0.73 | 0.033656 | 144.68 | 591.4 | 728.7
0.74 | 0.034571 | 145.89 | 593 | 729.9
0.75 | 0.035838 | 147.39 | 594.3 | 731.1
0.76 | 0.037 | 148.7 | 596.2 | 731.5
0.77 | 0.038286 | 150.01 | 597.4 | 732.3
0.78 | 0.039407 | 151.44 | 599.2 | 733.3
0.79 | 0.040661 | 152.6 | 600.7 | 734.1
0.8 | 0.04196 | 154.1 | 601.5 | 734.9
0.81 | 0.0432 | 155.48 | 603 | 735.1
0.82 | 0.044678 | 156.77 | 604.4 | 735.6
0.83 | 0.046033 | 158.25 | 605.6 | 736.3
0.84 | 0.047539 | 159.55 | 607.1 | 736.7
0.85 | 0.048602 | 161.02 | 608 | 737.1
0.86 | 0.050087 | 162.4 | 609.2 | 737.7
0.87 | 0.051517 | 163.86 | 610.4 | 738.1
0.88 | 0.053014 | 165.17 | 611.4 | 738.2
0.89 | 0.054641 | 166.71 | 612.4 | 738.6
0.9 | 0.056042 | 168.22 | 613.8 | 738.8
0.91 | 0.0576 | 169.66 | 614.6 | 739.5
0.92 | 0.05924 | 171.18 | 615.9 | 739.4
0.93 | 0.06079 | 172.45 | 617 | 739.9
0.94 | 0.06217 | 174.03 | 617.5 | 740.1
0.95 | 0.06421 | 175.61 | 618.8 | 740.5
0.96 | 0.06595 | 177.01 | 619.8 | 740.9
0.97 | 0.06764 | 178.64 | 620.7 | 741.1
0.98 | 0.06968 | 179.92 | 622 | 741.1
0.99 | 0.07092 | 181.51 | 622.9 | 741.3
1 | 0.07275 | 183.02 | 623.8 | 741.5