## I-V Characteristic (mA-mm)
VDS (V) | VGS = -0.300 V | VGS = 0.100 V | VGS = 0.500 V | VGS = 0.900 V
0 | -3.1439e-06 | -0.48984 | -0.8355 | -5.337
0.01 | 0.001652 | 8.74 | 16.381 | 13.208
0.02 | 0.0028802 | 17.453 | 33.545 | 31.497
0.03 | 0.0037703 | 25.477 | 50.46 | 50.022
0.04 | 0.0044776 | 32.985 | 67.52 | 68.12
0.05 | 0.0050231 | 39.967 | 84.18 | 86.49
0.06 | 0.0054349 | 46.143 | 101.21 | 104.62
0.07 | 0.005807 | 51.752 | 117.87 | 122.34
0.08 | 0.006161 | 56.79 | 133.82 | 140.04
0.09 | 0.006444 | 61.33 | 150.05 | 157.88
0.1 | 0.006699 | 65.14 | 166.29 | 175.36
0.11 | 0.006974 | 68.86 | 181.98 | 192.5
0.12 | 0.007219 | 71.89 | 197.19 | 209.88
0.13 | 0.007515 | 74.54 | 212.4 | 226.73
0.14 | 0.007722 | 76.96 | 227.41 | 243.03
0.15 | 0.007992 | 79.08 | 241.99 | 260.07
0.16 | 0.008202 | 81.01 | 256.1 | 276.32
0.17 | 0.008503 | 82.55 | 270.19 | 291.95
0.18 | 0.00873 | 84.26 | 283.44 | 307.75
0.19 | 0.009034 | 85.55 | 296.63 | 323.64
0.2 | 0.009301 | 86.73 | 309.88 | 339.08
0.21 | 0.009529 | 87.97 | 322.28 | 353.72
0.22 | 0.009864 | 88.89 | 333.97 | 368.63
0.23 | 0.010094 | 90.04 | 345.79 | 383.36
0.24 | 0.010493 | 90.81 | 357.23 | 397.4
0.25 | 0.010693 | 91.88 | 367.92 | 411.3
0.26 | 0.011056 | 92.57 | 378.27 | 425.23
0.27 | 0.011314 | 93.41 | 388.41 | 438.43
0.28 | 0.011656 | 94.37 | 398.15 | 451.4
0.29 | 0.011949 | 95.06 | 407.25 | 464.49
0.3 | 0.012267 | 95.99 | 415.97 | 476.85
0.31 | 0.012624 | 96.67 | 424.77 | 488.77
0.32 | 0.012905 | 97.59 | 432.79 | 500.56
0.33 | 0.013325 | 98.36 | 440.49 | 512.24
0.34 | 0.01355 | 99.21 | 448.02 | 523.42
0.35 | 0.014 | 100.16 | 455.13 | 534.04
0.36 | 0.014274 | 101.03 | 462 | 544.67
0.37 | 0.0147 | 102.1 | 468.38 | 554.91
0.38 | 0.015034 | 102.94 | 474.58 | 564.82
0.39 | 0.015391 | 104 | 480.56 | 573.9
0.4 | 0.015763 | 104.88 | 486.31 | 583
0.41 | 0.016138 | 106.03 | 491.58 | 592.2
0.42 | 0.016639 | 106.97 | 496.72 | 600.7
0.43 | 0.016821 | 108.05 | 501.76 | 608.5
0.44 | 0.0174 | 109.23 | 506.53 | 616.6
0.45 | 0.017716 | 110.13 | 510.98 | 623.9
0.46 | 0.018258 | 111.34 | 515.23 | 631.3
0.47 | 0.018538 | 112.52 | 519.47 | 637.7
0.48 | 0.019099 | 113.6 | 523.59 | 644.5
0.49 | 0.019507 | 114.74 | 527.38 | 650.5
0.5 | 0.019895 | 115.89 | 531.15 | 656.9
0.51 | 0.020526 | 117.07 | 534.7 | 662.6
0.52 | 0.020997 | 118.31 | 538.39 | 667.8
0.53 | 0.02166 | 119.54 | 541.68 | 672.9
0.54 | 0.022008 | 120.62 | 544.98 | 678
0.55 | 0.022675 | 121.9 | 548.2 | 682.5
0.56 | 0.02315 | 123.1 | 551.33 | 687
0.57 | 0.023829 | 124.43 | 554.41 | 690.8
0.58 | 0.02436 | 125.69 | 557.24 | 694.8
0.59 | 0.02507 | 126.71 | 560.05 | 698.4
0.6 | 0.025676 | 128.1 | 562.94 | 701.6
0.61 | 0.026376 | 129.45 | 565.63 | 704.8
0.62 | 0.027198 | 130.74 | 568.05 | 707.9
0.63 | 0.027761 | 132.01 | 570.3 | 710.8
0.64 | 0.02874 | 133.13 | 572.9 | 713.2
0.65 | 0.029298 | 134.64 | 575.2 | 715.4
0.66 | 0.030182 | 135.91 | 577.3 | 717.6
0.67 | 0.030891 | 137.23 | 579.1 | 719.4
0.68 | 0.031875 | 138.47 | 581.6 | 721.2
0.69 | 0.03266 | 139.77 | 583.4 | 722.8
0.7 | 0.033629 | 141.1 | 585.4 | 724.2
0.71 | 0.03462 | 142.34 | 587.4 | 725.8
0.72 | 0.035434 | 143.8 | 589.2 | 727.1
0.73 | 0.036562 | 144.93 | 591 | 728.1
0.74 | 0.037424 | 146.31 | 592.6 | 729.1
0.75 | 0.03862 | 147.64 | 594 | 730.2
0.76 | 0.039552 | 148.99 | 595.6 | 730.9
0.77 | 0.040725 | 150.38 | 597 | 731.9
0.78 | 0.041767 | 151.6 | 598.8 | 732.7
0.79 | 0.042966 | 152.94 | 599.8 | 733.3
0.8 | 0.044221 | 154.34 | 601.1 | 733.9
0.81 | 0.045465 | 155.72 | 602.6 | 734.3
0.82 | 0.046851 | 157.09 | 603.8 | 735.1
0.83 | 0.047897 | 158.45 | 604.7 | 735.5
0.84 | 0.049251 | 159.87 | 606.2 | 735.9
0.85 | 0.050446 | 161.18 | 607.4 | 736.3
0.86 | 0.052002 | 162.69 | 608.6 | 736.9
0.87 | 0.053377 | 164.01 | 609.8 | 737.3
0.88 | 0.054869 | 165.45 | 610.8 | 737.7
0.89 | 0.056421 | 166.9 | 611.9 | 737.7
0.9 | 0.05776 | 168.29 | 613.1 | 738.3
0.91 | 0.0594 | 169.86 | 613.9 | 738.3
0.92 | 0.06069 | 171.16 | 615 | 738.7
0.93 | 0.06267 | 172.76 | 616.2 | 738.8
0.94 | 0.06391 | 174.19 | 617 | 739.5
0.95 | 0.06563 | 175.71 | 618.2 | 739.5
0.96 | 0.06741 | 177.16 | 619.3 | 739.9
0.97 | 0.06908 | 178.53 | 620.2 | 739.9
0.98 | 0.07079 | 180.12 | 621.2 | 740.3
0.99 | 0.07255 | 181.51 | 622.2 | 740.5
1 | 0.07445 | 183.14 | 623.2 | 740.9