## I-V Characteristic (mA-mm)
VDS (V) | VGS = -0.300 V | VGS = 0.100 V | VGS = 0.500 V | VGS = 0.900 V
0 | -6.267e-07 | -0.48854 | -0.8241 | -5.329
0.01 | 0.0016057 | 8.727 | 16.302 | 13.129
0.02 | 0.0027685 | 17.356 | 33.394 | 31.439
0.03 | 0.0036538 | 25.424 | 50.379 | 49.87
0.04 | 0.004334 | 32.842 | 67.36 | 68.23
0.05 | 0.004856 | 39.745 | 84.23 | 86.11
0.06 | 0.0052918 | 45.968 | 100.95 | 104.15
0.07 | 0.0056252 | 51.617 | 117.31 | 122.21
0.08 | 0.005953 | 56.536 | 133.64 | 139.76
0.09 | 0.006222 | 61.15 | 149.87 | 157.16
0.1 | 0.006507 | 64.94 | 165.54 | 174.99
0.11 | 0.006713 | 68.48 | 181.36 | 192.33
0.12 | 0.00701 | 71.63 | 196.92 | 209.13
0.13 | 0.007203 | 74.35 | 211.76 | 226.05
0.14 | 0.00749 | 76.52 | 226.55 | 242.74
0.15 | 0.007683 | 78.65 | 241.52 | 259.54
0.16 | 0.007932 | 80.65 | 255.51 | 275.45
0.17 | 0.008189 | 82.18 | 269.2 | 291.44
0.18 | 0.008443 | 83.74 | 282.77 | 307.3
0.19 | 0.008743 | 85.11 | 296.18 | 322.72
0.2 | 0.008927 | 86.33 | 309 | 338.23
0.21 | 0.009239 | 87.37 | 321.26 | 353.34
0.22 | 0.009471 | 88.52 | 333.37 | 367.88
0.23 | 0.009813 | 89.59 | 345.07 | 382.37
0.24 | 0.010035 | 90.26 | 356.15 | 396.92
0.25 | 0.010372 | 91.4 | 367.11 | 410.8
0.26 | 0.010612 | 92.08 | 377.64 | 424.2
0.27 | 0.010875 | 92.92 | 387.47 | 437.73
0.28 | 0.011223 | 93.77 | 397.13 | 450.93
0.29 | 0.011498 | 94.57 | 406.57 | 463.67
0.3 | 0.01188 | 95.43 | 415.27 | 475.93
0.31 | 0.012072 | 96.03 | 423.74 | 488.25
0.32 | 0.012473 | 97.03 | 431.81 | 500.02
0.33 | 0.012718 | 97.73 | 439.81 | 511.41
0.34 | 0.013113 | 98.66 | 447.23 | 522.73
0.35 | 0.013384 | 99.41 | 454.2 | 533.48
0.36 | 0.013756 | 100.34 | 461.07 | 544.18
0.37 | 0.014079 | 101.3 | 467.66 | 554.17
0.38 | 0.014385 | 102.24 | 473.86 | 564.04
0.39 | 0.014772 | 103.27 | 479.69 | 573.5
0.4 | 0.015085 | 104.18 | 485.43 | 582.8
0.41 | 0.015518 | 105.2 | 490.91 | 591.4
0.42 | 0.015767 | 106.31 | 496 | 599.9
0.43 | 0.016304 | 107.31 | 500.87 | 608.1
0.44 | 0.016564 | 108.45 | 505.64 | 616.2
0.45 | 0.017048 | 109.33 | 510.26 | 623.6
0.46 | 0.017392 | 110.61 | 514.55 | 630.7
0.47 | 0.017878 | 111.64 | 518.68 | 637.3
0.48 | 0.018322 | 112.85 | 522.67 | 644.1
0.49 | 0.018687 | 113.92 | 526.6 | 650.5
0.5 | 0.019175 | 115.08 | 530.41 | 656.3
0.51 | 0.019632 | 116.34 | 533.95 | 662.1
0.52 | 0.020216 | 117.37 | 537.51 | 667.7
0.53 | 0.020596 | 118.59 | 540.91 | 672.9
0.54 | 0.021211 | 119.72 | 544.28 | 677.6
0.55 | 0.02166 | 121 | 547.42 | 682.2
0.56 | 0.022184 | 122.29 | 550.54 | 686.4
0.57 | 0.02276 | 123.45 | 553.6 | 690.8
0.58 | 0.023418 | 124.8 | 556.54 | 694.8
0.59 | 0.02399 | 125.93 | 559.37 | 698.2
0.6 | 0.024558 | 127.17 | 562.11 | 701.6
0.61 | 0.025291 | 128.55 | 564.84 | 704.8
0.62 | 0.025863 | 129.77 | 567.34 | 708
0.63 | 0.026716 | 131.12 | 569.89 | 710.8
0.64 | 0.027349 | 132.28 | 572 | 713
0.65 | 0.028089 | 133.68 | 574.4 | 715.4
0.66 | 0.028811 | 134.88 | 576.6 | 717.6
0.67 | 0.029629 | 136.26 | 578.6 | 719.6
0.68 | 0.030473 | 137.51 | 580.8 | 721.2
0.69 | 0.03127 | 138.87 | 582.6 | 723
0.7 | 0.03227 | 140.11 | 584.8 | 724.5
0.71 | 0.033068 | 141.46 | 586.6 | 725.5
0.72 | 0.034156 | 142.79 | 588.4 | 727.1
0.73 | 0.03486 | 143.94 | 590.4 | 728.3
0.74 | 0.035837 | 145.35 | 591.8 | 729.1
0.75 | 0.036722 | 146.65 | 593.6 | 729.9
0.76 | 0.03802 | 148.05 | 594.9 | 731.1
0.77 | 0.039025 | 149.41 | 596.2 | 731.9
0.78 | 0.039979 | 150.62 | 597.8 | 732.4
0.79 | 0.041206 | 152.04 | 599 | 733.3
0.8 | 0.042289 | 153.44 | 600.7 | 734.1
0.81 | 0.043723 | 154.76 | 601.9 | 734.3
0.82 | 0.044562 | 156.03 | 603 | 734.9
0.83 | 0.046004 | 157.41 | 604.3 | 735.3
0.84 | 0.047179 | 158.84 | 605.4 | 736.1
0.85 | 0.048366 | 160.23 | 606.9 | 736.3
0.86 | 0.049722 | 161.68 | 607.9 | 736.7
0.87 | 0.051149 | 162.93 | 609 | 737
0.88 | 0.052487 | 164.49 | 610.3 | 737.7
0.89 | 0.053793 | 165.89 | 611.1 | 737.7
0.9 | 0.055385 | 167.39 | 612.4 | 738.1
0.91 | 0.056544 | 168.88 | 613.5 | 738.3
0.92 | 0.05794 | 170.16 | 614.2 | 738.7
0.93 | 0.05966 | 171.72 | 615.4 | 739.3
0.94 | 0.06125 | 173.16 | 616.6 | 739.3
0.95 | 0.06279 | 174.75 | 617.4 | 739.5
0.96 | 0.06454 | 176.11 | 618.6 | 739.7
0.97 | 0.06607 | 177.56 | 619.5 | 739.9
0.98 | 0.06789 | 179.06 | 620.2 | 740.2
0.99 | 0.06965 | 180.51 | 621.4 | 740.5
1 | 0.07115 | 182.03 | 622.6 | 740.9