## I-V Characteristic (mA-mm)
VDS (V) | VGS = -0.300 V | VGS = 0.100 V | VGS = 0.500 V | VGS = 0.900 V
0 | 3.3294e-05 | -0.41877 | -0.9365 | -5.339
0.01 | 0.0010901 | 8.272 | 16.186 | 13.201
0.02 | 0.0018815 | 16.37 | 33.516 | 31.851
0.03 | 0.0024783 | 23.96 | 50.234 | 49.917
0.04 | 0.0029112 | 30.937 | 67.26 | 68.3
0.05 | 0.0032889 | 37.298 | 84.02 | 86.45
0.06 | 0.0035551 | 42.918 | 100.3 | 104.66
0.07 | 0.0038171 | 48.187 | 116.83 | 122.42
0.08 | 0.0040367 | 52.813 | 133.22 | 139.83
0.09 | 0.0042047 | 56.918 | 149.45 | 158.15
0.1 | 0.0044241 | 60.37 | 164.79 | 175.39
0.11 | 0.0045555 | 63.57 | 180.68 | 192.46
0.12 | 0.004733 | 66.48 | 196.11 | 209.85
0.13 | 0.004902 | 68.87 | 210.79 | 226.82
0.14 | 0.0050759 | 71.27 | 225.82 | 243.47
0.15 | 0.0052789 | 72.99 | 240.51 | 259.8
0.16 | 0.0053875 | 74.88 | 254.41 | 276.28
0.17 | 0.0055994 | 76.42 | 268.2 | 292.33
0.18 | 0.005721 | 77.77 | 281.89 | 308.01
0.19 | 0.005939 | 79.16 | 295.17 | 323.67
0.2 | 0.006128 | 80.27 | 307.79 | 339.3
0.21 | 0.00632 | 81.62 | 320.32 | 354.03
0.22 | 0.006535 | 82.57 | 332.49 | 368.81
0.23 | 0.0067 | 83.83 | 344.25 | 383.84
0.24 | 0.006944 | 84.79 | 355.31 | 397.94
0.25 | 0.007109 | 85.96 | 366.47 | 411.62
0.26 | 0.007378 | 87.29 | 376.9 | 425.47
0.27 | 0.00753 | 88.33 | 386.84 | 438.92
0.28 | 0.007796 | 89.71 | 396.7 | 452.03
0.29 | 0.008008 | 90.72 | 406.18 | 464.7
0.3 | 0.008232 | 92.16 | 414.93 | 477.33
0.31 | 0.008489 | 93.41 | 423.6 | 489.5
0.32 | 0.008708 | 94.52 | 431.91 | 501.14
0.33 | 0.009037 | 95.75 | 439.95 | 512.96
0.34 | 0.00921 | 96.93 | 447.36 | 524.3
0.35 | 0.009533 | 98.16 | 454.46 | 535.02
0.36 | 0.009715 | 99.32 | 461.53 | 545.47
0.37 | 0.01005 | 100.38 | 468.21 | 555.96
0.38 | 0.010288 | 101.56 | 474.34 | 565.84
0.39 | 0.010629 | 102.74 | 480.23 | 574.8
0.4 | 0.01092 | 103.85 | 486.05 | 584.6
0.41 | 0.011184 | 104.98 | 491.63 | 593.6
0.42 | 0.011585 | 106.14 | 496.72 | 602
0.43 | 0.011815 | 107.19 | 501.63 | 610.1
0.44 | 0.012244 | 108.34 | 506.5 | 617.8
0.45 | 0.012507 | 109.54 | 511.09 | 625.7
0.46 | 0.012945 | 110.66 | 515.46 | 632.9
0.47 | 0.013274 | 111.88 | 519.6 | 639.6
0.48 | 0.013727 | 112.9 | 523.85 | 646.2
0.49 | 0.014097 | 114.12 | 527.86 | 652.7
0.5 | 0.0146 | 115.33 | 531.57 | 658.7
0.51 | 0.015111 | 116.42 | 535.27 | 664.3
0.52 | 0.0156 | 117.57 | 538.92 | 669.7
0.53 | 0.016217 | 118.79 | 542.47 | 675.4
0.54 | 0.016664 | 120.01 | 545.84 | 680.4
0.55 | 0.017315 | 121.26 | 549.07 | 684.6
0.56 | 0.017848 | 122.48 | 552.25 | 689.4
0.57 | 0.018544 | 123.62 | 555.37 | 693.2
0.58 | 0.019161 | 124.9 | 558.44 | 697.4
0.59 | 0.019819 | 126.17 | 561.24 | 700.8
0.6 | 0.020588 | 127.5 | 564.14 | 704.2
0.61 | 0.021306 | 128.88 | 566.74 | 707.5
0.62 | 0.022238 | 129.96 | 569.46 | 710.5
0.63 | 0.02286 | 131.32 | 571.8 | 713.2
0.64 | 0.023738 | 132.61 | 574.4 | 715.8
0.65 | 0.024591 | 133.93 | 576.6 | 718
0.66 | 0.025427 | 135.23 | 578.9 | 720.4
0.67 | 0.026327 | 136.48 | 581.2 | 722.1
0.68 | 0.027263 | 137.79 | 583 | 724
0.69 | 0.028186 | 139.19 | 585 | 725.5
0.7 | 0.029043 | 140.51 | 587.2 | 727.1
0.71 | 0.030138 | 141.7 | 588.7 | 728.3
0.72 | 0.031143 | 143.1 | 591 | 729.9
0.73 | 0.032267 | 144.46 | 592.4 | 730.9
0.74 | 0.033129 | 145.79 | 594.2 | 731.9
0.75 | 0.034327 | 147.23 | 595.8 | 733.1
0.76 | 0.035425 | 148.3 | 597.2 | 733.8
0.77 | 0.036549 | 149.74 | 598.8 | 734.9
0.78 | 0.03775 | 151.08 | 600.3 | 735.5
0.79 | 0.039029 | 152.46 | 601.5 | 735.9
0.8 | 0.040101 | 153.84 | 603.1 | 736.7
0.81 | 0.041204 | 155.18 | 604.3 | 737.3
0.82 | 0.042697 | 156.51 | 605.7 | 737.9
0.83 | 0.043926 | 157.97 | 607 | 738.3
0.84 | 0.04536 | 159.31 | 608.2 | 738.6
0.85 | 0.046538 | 160.71 | 609.2 | 739.3
0.86 | 0.047983 | 162.14 | 610.6 | 739.7
0.87 | 0.049425 | 163.58 | 611.7 | 739.9
0.88 | 0.050641 | 164.97 | 612.7 | 740.5
0.89 | 0.052267 | 166.52 | 613.8 | 740.5
0.9 | 0.053745 | 167.73 | 614.9 | 740.9
0.91 | 0.055326 | 169.35 | 615.8 | 741.1
0.92 | 0.056637 | 170.81 | 617 | 741.5
0.93 | 0.05822 | 172.2 | 618.1 | 741.9
0.94 | 0.05992 | 173.76 | 619.3 | 742
0.95 | 0.0616 | 175.15 | 619.8 | 742
0.96 | 0.06322 | 176.67 | 620.7 | 742.5
0.97 | 0.06457 | 178.15 | 622 | 742.6
0.98 | 0.06651 | 179.74 | 623 | 742.9
0.99 | 0.06805 | 181.06 | 624.1 | 743.1
1 | 0.06949 | 182.58 | 624.9 | 743.4