## I-V Characteristic (mA-mm)
VDS (V) | VGS = -0.300 V | VGS = 0.100 V | VGS = 0.500 V | VGS = 0.900 V
0 | 3.661e-05 | -0.39675 | -0.868 | -5.221
0.01 | 0.001054 | 8.195 | 16.282 | 13.235
0.02 | 0.0018076 | 16.19 | 33.095 | 31.415
0.03 | 0.0023582 | 23.806 | 50.275 | 50.036
0.04 | 0.0028046 | 30.744 | 66.82 | 68.29
0.05 | 0.0031329 | 37.058 | 84.09 | 86.37
0.06 | 0.0034015 | 42.699 | 100.34 | 104.24
0.07 | 0.0036523 | 47.948 | 116.61 | 122.52
0.08 | 0.0038259 | 52.514 | 133.02 | 139.93
0.09 | 0.0040374 | 56.458 | 148.93 | 157.24
0.1 | 0.0041838 | 59.99 | 164.55 | 175.33
0.11 | 0.0043656 | 63.04 | 180.25 | 192.51
0.12 | 0.0045244 | 65.93 | 195.77 | 209.3
0.13 | 0.0046529 | 68.38 | 210.49 | 226.43
0.14 | 0.0048503 | 70.55 | 225.34 | 243.21
0.15 | 0.0049663 | 72.37 | 239.98 | 259.56
0.16 | 0.0051469 | 74.05 | 254.12 | 275.83
0.17 | 0.0053292 | 75.78 | 267.66 | 292.01
0.18 | 0.0054755 | 76.94 | 281.31 | 307.55
0.19 | 0.0056777 | 78.51 | 294.85 | 323.43
0.2 | 0.005745 | 79.45 | 307.25 | 338.8
0.21 | 0.005983 | 80.65 | 319.58 | 353.94
0.22 | 0.006119 | 81.8 | 331.84 | 368.41
0.23 | 0.006354 | 82.74 | 343.52 | 383
0.24 | 0.006538 | 83.99 | 354.73 | 397.77
0.25 | 0.006751 | 84.94 | 365.6 | 411.3
0.26 | 0.006939 | 86.29 | 376.17 | 424.83
0.27 | 0.0071 | 87.33 | 386.15 | 438.62
0.28 | 0.007356 | 88.57 | 395.86 | 451.57
0.29 | 0.00753 | 89.69 | 405.3 | 464.31
0.3 | 0.007803 | 90.95 | 414.11 | 476.87
0.31 | 0.007947 | 92.24 | 422.7 | 489.2
0.32 | 0.008258 | 93.35 | 430.98 | 500.77
0.33 | 0.008444 | 94.64 | 439.07 | 512.5
0.34 | 0.008685 | 95.67 | 446.47 | 523.83
0.35 | 0.008954 | 96.87 | 453.54 | 534.77
0.36 | 0.009201 | 98.07 | 460.48 | 545.27
0.37 | 0.009483 | 99.18 | 467.12 | 555.38
0.38 | 0.009688 | 100.34 | 473.31 | 565.5
0.39 | 0.010019 | 101.44 | 479.2 | 574.8
0.4 | 0.010233 | 102.58 | 484.91 | 584.4
0.41 | 0.01063 | 103.75 | 490.45 | 593
0.42 | 0.010848 | 104.82 | 495.62 | 601.4
0.43 | 0.011194 | 105.91 | 500.5 | 609.8
0.44 | 0.011487 | 107.03 | 505.31 | 617.9
0.45 | 0.011794 | 108.08 | 509.89 | 625.2
0.46 | 0.01221 | 109.29 | 514.35 | 632.7
0.47 | 0.012545 | 110.44 | 518.44 | 639.3
0.48 | 0.012979 | 111.4 | 522.52 | 645.9
0.49 | 0.013288 | 112.68 | 526.54 | 652.3
0.5 | 0.013804 | 113.78 | 530.37 | 658.3
0.51 | 0.014159 | 115.01 | 534.05 | 664.2
0.52 | 0.014718 | 116.27 | 537.55 | 670
0.53 | 0.015129 | 117.28 | 541.06 | 674.7
0.54 | 0.015644 | 118.52 | 544.48 | 679.8
0.55 | 0.016256 | 119.78 | 547.72 | 684.4
0.56 | 0.016725 | 121.01 | 550.9 | 689.1
0.57 | 0.017406 | 122.28 | 553.9 | 693
0.58 | 0.017992 | 123.44 | 556.98 | 697
0.59 | 0.018743 | 124.74 | 559.88 | 700.5
0.6 | 0.019249 | 125.97 | 562.64 | 704.1
0.61 | 0.020012 | 127.29 | 565.3 | 707.3
0.62 | 0.020701 | 128.43 | 568.01 | 710.1
0.63 | 0.021401 | 129.81 | 570.3 | 712.9
0.64 | 0.022219 | 131.12 | 572.7 | 715.7
0.65 | 0.023043 | 132.38 | 575 | 717.8
0.66 | 0.023855 | 133.73 | 577.3 | 720.1
0.67 | 0.024598 | 134.85 | 579.4 | 721.8
0.68 | 0.025617 | 136.27 | 581.4 | 723.7
0.69 | 0.026404 | 137.63 | 583.6 | 725.4
0.7 | 0.027461 | 138.84 | 585.4 | 726.9
0.71 | 0.028187 | 140.23 | 587.6 | 728.1
0.72 | 0.029178 | 141.39 | 589.2 | 729.2
0.73 | 0.030252 | 142.78 | 590.8 | 730.6
0.74 | 0.031034 | 144.13 | 592.4 | 731.5
0.75 | 0.032175 | 145.47 | 594.2 | 732.4
0.76 | 0.033239 | 146.61 | 595.7 | 733.5
0.77 | 0.034295 | 147.97 | 597 | 734.5
0.78 | 0.035343 | 149.31 | 598.8 | 735.1
0.79 | 0.036525 | 150.73 | 599.9 | 735.5
0.8 | 0.037624 | 152.05 | 601.4 | 736.1
0.81 | 0.038791 | 153.26 | 602.6 | 736.7
0.82 | 0.039934 | 154.68 | 603.8 | 737.5
0.83 | 0.041237 | 156.1 | 605.2 | 737.9
0.84 | 0.042493 | 157.49 | 606.4 | 738.1
0.85 | 0.043426 | 158.95 | 607.5 | 738.6
0.86 | 0.044911 | 160.17 | 608.6 | 739.3
0.87 | 0.046226 | 161.74 | 609.9 | 739.7
0.88 | 0.047697 | 163.05 | 610.8 | 739.9
0.89 | 0.048983 | 164.53 | 612.2 | 740.2
0.9 | 0.050218 | 165.93 | 613.2 | 740.3
0.91 | 0.05161 | 167.38 | 614.2 | 740.7
0.92 | 0.053051 | 168.76 | 615 | 741.1
0.93 | 0.054709 | 170.3 | 616.5 | 741.2
0.94 | 0.056129 | 171.72 | 617.2 | 741.5
0.95 | 0.05782 | 173 | 618.3 | 741.8
0.96 | 0.0589 | 174.58 | 619.2 | 741.9
0.97 | 0.06076 | 176.11 | 620.2 | 742
0.98 | 0.06221 | 177.56 | 621.3 | 742.3
0.99 | 0.06403 | 179.08 | 622.3 | 742.6
1 | 0.06556 | 180.28 | 623.2 | 742.7