## I-V Characteristic (mA-mm)
VDS (V) | VGS = -0.300 V | VGS = 0.100 V | VGS = 0.500 V | VGS = 0.900 V
0 | 3.9141e-05 | -0.45707 | -0.8471 | -5.286
0.01 | 0.0010326 | 8.213 | 16.302 | 13.134
0.02 | 0.0017514 | 16.236 | 33.274 | 31.587
0.03 | 0.002312 | 23.652 | 50.1 | 49.709
0.04 | 0.0027139 | 30.617 | 67.01 | 68.23
0.05 | 0.003051 | 36.945 | 83.74 | 86.41
0.06 | 0.0033275 | 42.532 | 100.74 | 104.63
0.07 | 0.0035379 | 47.741 | 116.99 | 122.48
0.08 | 0.0037623 | 52.2 | 132.92 | 140.19
0.09 | 0.0039133 | 56.307 | 149.09 | 157.83
0.1 | 0.0040899 | 59.53 | 164.86 | 174.97
0.11 | 0.004253 | 62.89 | 180.58 | 192.8
0.12 | 0.0043941 | 65.56 | 195.83 | 209.83
0.13 | 0.0045789 | 68.1 | 210.94 | 226.53
0.14 | 0.004687 | 70.25 | 225.55 | 243.27
0.15 | 0.0048832 | 72.01 | 240.03 | 260.25
0.16 | 0.0050318 | 73.91 | 254.31 | 276.32
0.17 | 0.0051699 | 75.21 | 268.2 | 292.27
0.18 | 0.00536 | 76.82 | 281.34 | 308.01
0.19 | 0.005478 | 77.98 | 294.71 | 323.82
0.2 | 0.005622 | 79.16 | 307.77 | 339.2
0.21 | 0.005852 | 80.31 | 319.94 | 354.15
0.22 | 0.006005 | 81.31 | 331.89 | 369.11
0.23 | 0.006221 | 82.57 | 343.67 | 383.55
0.24 | 0.006392 | 83.38 | 354.95 | 397.58
0.25 | 0.006569 | 84.8 | 365.74 | 411.92
0.26 | 0.006805 | 85.65 | 376.2 | 425.51
0.27 | 0.006953 | 86.93 | 386.42 | 438.74
0.28 | 0.007255 | 88.16 | 395.99 | 451.93
0.29 | 0.007381 | 89.35 | 405.15 | 464.83
0.3 | 0.00765 | 90.63 | 414.23 | 477.18
0.31 | 0.007797 | 91.66 | 422.89 | 489.45
0.32 | 0.00805 | 93.08 | 430.89 | 501.26
0.33 | 0.008277 | 94.21 | 438.84 | 512.89
0.34 | 0.008497 | 95.37 | 446.42 | 524.07
0.35 | 0.008781 | 96.43 | 453.53 | 534.87
0.36 | 0.008964 | 97.62 | 460.37 | 545.5
0.37 | 0.009277 | 98.83 | 466.82 | 555.84
0.38 | 0.00948 | 99.87 | 473.14 | 565.48
0.39 | 0.009812 | 101.07 | 479.05 | 575
0.4 | 0.009996 | 102.04 | 484.7 | 584.2
0.41 | 0.01036 | 103.18 | 490.08 | 593
0.42 | 0.0106 | 104.31 | 495.26 | 601.5
0.43 | 0.010888 | 105.43 | 500.26 | 609.9
0.44 | 0.011231 | 106.69 | 504.94 | 617.9
0.45 | 0.011556 | 107.61 | 509.46 | 625.3
0.46 | 0.011988 | 108.77 | 513.81 | 632.7
0.47 | 0.012259 | 109.9 | 518.1 | 639.3
0.48 | 0.012716 | 111.11 | 522.14 | 645.9
0.49 | 0.013055 | 112.22 | 526 | 652.1
0.5 | 0.013545 | 113.34 | 529.83 | 658.5
0.51 | 0.013924 | 114.5 | 533.57 | 664.2
0.52 | 0.014478 | 115.75 | 537.2 | 669.7
0.53 | 0.014945 | 116.95 | 540.52 | 674.4
0.54 | 0.015364 | 118 | 543.99 | 679.8
0.55 | 0.015968 | 119.3 | 547.25 | 684.3
0.56 | 0.01648 | 120.5 | 550.45 | 688.8
0.57 | 0.017169 | 121.7 | 553.51 | 692.8
0.58 | 0.01769 | 123.06 | 556.39 | 696.5
0.59 | 0.018327 | 124.1 | 559.32 | 700.2
0.6 | 0.018937 | 125.36 | 562.15 | 703.6
0.61 | 0.019679 | 126.75 | 564.81 | 706.8
0.62 | 0.020367 | 127.92 | 567.43 | 709.7
0.63 | 0.021095 | 129.3 | 569.9 | 712.4
0.64 | 0.021899 | 130.45 | 572.3 | 715.3
0.65 | 0.022597 | 131.83 | 574.6 | 717.4
0.66 | 0.023459 | 133.09 | 576.6 | 719.5
0.67 | 0.024277 | 134.41 | 578.9 | 721.7
0.68 | 0.025217 | 135.56 | 581 | 723.2
0.69 | 0.02597 | 136.94 | 582.8 | 724.7
0.7 | 0.02687 | 138.19 | 584.8 | 726.5
0.71 | 0.027808 | 139.52 | 586.9 | 727.7
0.72 | 0.028643 | 140.93 | 588.6 | 729
0.73 | 0.029663 | 142.03 | 590.4 | 730.1
0.74 | 0.030708 | 143.42 | 591.8 | 731.3
0.75 | 0.031707 | 144.75 | 593.8 | 732.2
0.76 | 0.032632 | 146.05 | 595 | 733.1
0.77 | 0.033766 | 147.46 | 596.6 | 733.5
0.78 | 0.03481 | 148.7 | 598.1 | 734.7
0.79 | 0.035909 | 150.05 | 599.4 | 735.1
0.8 | 0.037192 | 151.4 | 600.7 | 735.9
0.81 | 0.038246 | 152.72 | 602.1 | 736.3
0.82 | 0.039359 | 154.05 | 603.4 | 736.7
0.83 | 0.040456 | 155.46 | 604.4 | 737.1
0.84 | 0.041763 | 156.87 | 605.8 | 737.7
0.85 | 0.042952 | 158.27 | 607.1 | 738.3
0.86 | 0.044362 | 159.7 | 608.3 | 738.3
0.87 | 0.045538 | 160.94 | 609 | 738.7
0.88 | 0.046945 | 162.49 | 610.3 | 739.5
0.89 | 0.048309 | 163.88 | 611.5 | 739.5
0.9 | 0.04955 | 165.35 | 612.4 | 739.9
0.91 | 0.050893 | 166.86 | 613.6 | 740.5
0.92 | 0.052427 | 168.12 | 614.3 | 740.7
0.93 | 0.05382 | 169.7 | 615.4 | 741
0.94 | 0.05516 | 171.1 | 616.4 | 741.1
0.95 | 0.056837 | 172.52 | 617.5 | 741.1
0.96 | 0.0583 | 174.01 | 618.6 | 741.5
0.97 | 0.0594 | 175.4 | 619.7 | 741.5
0.98 | 0.06137 | 176.91 | 620.6 | 741.9
0.99 | 0.06275 | 178.43 | 621.8 | 742.1
1 | 0.06467 | 179.87 | 622.7 | 742.5