## I-V Characteristic (mA-mm)
VDS (V) | VGS = -0.300 V | VGS = 0.100 V | VGS = 0.500 V | VGS = 0.900 V
0 | 3.0632e-05 | -0.46375 | -0.7291 | -5.192
0.01 | 0.0010755 | 8.294 | 16.387 | 13.067
0.02 | 0.0018307 | 16.427 | 33.549 | 31.569
0.03 | 0.0024172 | 24.034 | 50.563 | 49.836
0.04 | 0.0028479 | 31.158 | 67.79 | 68.47
0.05 | 0.003185 | 37.522 | 84.67 | 86.33
0.06 | 0.003491 | 43.24 | 101.1 | 104.43
0.07 | 0.0036936 | 48.614 | 117.83 | 122.94
0.08 | 0.0039234 | 53.118 | 134.49 | 140.39
0.09 | 0.004087 | 57.22 | 150.45 | 157.89
0.1 | 0.0042624 | 60.85 | 166.13 | 175.63
0.11 | 0.0044421 | 63.99 | 182.5 | 193.25
0.12 | 0.0045821 | 67.06 | 197.85 | 210.06
0.13 | 0.0047714 | 69.39 | 212.84 | 227.25
0.14 | 0.0049168 | 71.61 | 227.57 | 244.07
0.15 | 0.005069 | 73.56 | 242.49 | 260.31
0.16 | 0.0052428 | 75.28 | 256.82 | 277.02
0.17 | 0.005384 | 76.9 | 270.39 | 293.2
0.18 | 0.005593 | 78.12 | 284.18 | 308.79
0.19 | 0.005709 | 79.65 | 297.65 | 324.34
0.2 | 0.005892 | 80.69 | 310.2 | 339.84
0.21 | 0.006107 | 81.94 | 322.71 | 355.25
0.22 | 0.006248 | 82.94 | 335.13 | 369.57
0.23 | 0.006487 | 84.12 | 346.69 | 384.45
0.24 | 0.006635 | 85.34 | 357.81 | 398.97
0.25 | 0.006908 | 86.23 | 369 | 412.83
0.26 | 0.007021 | 87.69 | 379.43 | 426.45
0.27 | 0.007315 | 88.65 | 389.45 | 440.24
0.28 | 0.007473 | 90.04 | 399.04 | 453.32
0.29 | 0.007699 | 91.2 | 408.59 | 465.85
0.3 | 0.007913 | 92.48 | 417.36 | 478.64
0.31 | 0.008141 | 93.68 | 425.82 | 491.13
0.32 | 0.008404 | 94.85 | 434.04 | 502.81
0.33 | 0.008574 | 96.11 | 442.04 | 514.27
0.34 | 0.008904 | 97.27 | 449.33 | 525.56
0.35 | 0.009071 | 98.43 | 456.47 | 536.79
0.36 | 0.009391 | 99.55 | 463.43 | 547.32
0.37 | 0.009595 | 100.68 | 470.1 | 557.3
0.38 | 0.009893 | 101.9 | 476.25 | 567.26
0.39 | 0.010161 | 102.95 | 482.16 | 576.8
0.4 | 0.010431 | 104.24 | 487.85 | 586
0.41 | 0.010728 | 105.21 | 493.44 | 594.6
0.42 | 0.01103 | 106.37 | 498.59 | 603.6
0.43 | 0.011396 | 107.53 | 503.45 | 611.8
0.44 | 0.011656 | 108.62 | 508.24 | 619.7
0.45 | 0.012098 | 109.89 | 512.89 | 626.9
0.46 | 0.012359 | 110.91 | 517.18 | 634.5
0.47 | 0.012813 | 112.08 | 521.26 | 641.5
0.48 | 0.013143 | 113.24 | 525.43 | 647.7
0.49 | 0.013566 | 114.41 | 529.3 | 654.1
0.5 | 0.013984 | 115.57 | 533.13 | 660.1
0.51 | 0.014415 | 116.73 | 536.64 | 666.1
0.52 | 0.014999 | 118.03 | 540.21 | 671.4
0.53 | 0.015458 | 119.19 | 543.71 | 676.6
0.54 | 0.01607 | 120.43 | 546.95 | 681.8
0.55 | 0.016521 | 121.52 | 550.1 | 686.6
0.56 | 0.017174 | 122.86 | 553.25 | 690.7
0.57 | 0.017719 | 124.14 | 556.37 | 694.8
0.58 | 0.018337 | 125.31 | 559.21 | 698.7
0.59 | 0.018985 | 126.69 | 562.01 | 702.5
0.6 | 0.019733 | 127.81 | 564.81 | 705.6
0.61 | 0.020469 | 129.18 | 567.48 | 708.8
0.62 | 0.021084 | 130.47 | 569.6 | 711.7
0.63 | 0.021974 | 131.76 | 572.3 | 714.4
0.64 | 0.022655 | 133.08 | 574.6 | 717.2
0.65 | 0.023606 | 134.31 | 577 | 719.3
0.66 | 0.024373 | 135.6 | 579.2 | 721.6
0.67 | 0.025213 | 136.89 | 581.4 | 723.4
0.68 | 0.026041 | 138.23 | 583.4 | 725.3
0.69 | 0.026868 | 139.45 | 585.4 | 726.9
0.7 | 0.027926 | 140.78 | 587.6 | 728.3
0.71 | 0.028909 | 142.16 | 589.2 | 729.7
0.72 | 0.029991 | 143.38 | 591 | 730.9
0.73 | 0.030758 | 144.83 | 593 | 732.1
0.74 | 0.031864 | 145.92 | 594.2 | 733.1
0.75 | 0.032848 | 147.34 | 595.8 | 733.8
0.76 | 0.033979 | 148.65 | 597.6 | 734.7
0.77 | 0.034981 | 149.98 | 598.9 | 735.5
0.78 | 0.036115 | 151.26 | 600.2 | 736.3
0.79 | 0.037331 | 152.54 | 601.8 | 737
0.8 | 0.038389 | 153.88 | 603 | 737.7
0.81 | 0.039669 | 155.24 | 604.2 | 738.1
0.82 | 0.040901 | 156.55 | 605.6 | 738.6
0.83 | 0.042283 | 157.79 | 607 | 738.8
0.84 | 0.043456 | 159.2 | 607.9 | 739.5
0.85 | 0.044605 | 160.59 | 609.5 | 739.9
0.86 | 0.045882 | 161.98 | 610.3 | 740.2
0.87 | 0.047337 | 163.39 | 611.5 | 740.9
0.88 | 0.048573 | 164.54 | 612.7 | 740.9
0.89 | 0.05007 | 166.03 | 613.8 | 741.1
0.9 | 0.051568 | 167.46 | 614.9 | 741.5
0.91 | 0.052734 | 168.91 | 615.9 | 741.8
0.92 | 0.054442 | 170.36 | 617 | 741.9
0.93 | 0.055922 | 171.64 | 617.9 | 742.5
0.94 | 0.05736 | 173.12 | 618.8 | 742.5
0.95 | 0.05886 | 174.55 | 619.9 | 742.7
0.96 | 0.06017 | 176.08 | 620.7 | 743.1
0.97 | 0.06212 | 177.41 | 621.8 | 743.1
0.98 | 0.06367 | 178.92 | 623 | 743.7
0.99 | 0.06528 | 180.32 | 623.8 | 743.5
1 | 0.06721 | 181.75 | 624.9 | 743.7