## I-V Characteristic (mA-mm)
VDS (V) | VGS = -0.300 V | VGS = 0.100 V | VGS = 0.500 V | VGS = 0.900 V
0 | 8.44e-06 | -0.5125 | -0.6489 | -5.362
0.01 | 0.0015665 | 8.799 | 16.357 | 13.188
0.02 | 0.0027073 | 17.416 | 33.378 | 31.458
0.03 | 0.0035748 | 25.435 | 50.467 | 49.661
0.04 | 0.0041892 | 32.935 | 67.46 | 68.19
0.05 | 0.0047134 | 39.87 | 84.41 | 85.98
0.06 | 0.0051312 | 46.122 | 100.86 | 104.36
0.07 | 0.0054432 | 51.784 | 117.57 | 122.4
0.08 | 0.005775 | 56.762 | 133.81 | 139.99
0.09 | 0.006019 | 61.34 | 150.01 | 157.51
0.1 | 0.00628 | 65.2 | 165.66 | 175.01
0.11 | 0.006482 | 68.66 | 181.63 | 192.68
0.12 | 0.006763 | 71.89 | 197.17 | 209.46
0.13 | 0.006943 | 74.42 | 212.28 | 226.32
0.14 | 0.007206 | 76.82 | 226.9 | 243.26
0.15 | 0.007418 | 78.98 | 241.69 | 259.67
0.16 | 0.00761 | 80.85 | 256.16 | 275.98
0.17 | 0.00789 | 82.38 | 269.67 | 292.16
0.18 | 0.008098 | 83.88 | 283.22 | 307.84
0.19 | 0.008382 | 85.3 | 296.7 | 323.35
0.2 | 0.008576 | 86.4 | 309.34 | 339.03
0.21 | 0.008875 | 87.71 | 321.88 | 354.02
0.22 | 0.009086 | 88.63 | 334.08 | 368.67
0.23 | 0.009407 | 89.66 | 345.82 | 383.36
0.24 | 0.009576 | 90.54 | 356.87 | 397.76
0.25 | 0.009879 | 91.36 | 367.83 | 411.87
0.26 | 0.010117 | 92.32 | 378.41 | 425.31
0.27 | 0.010407 | 92.97 | 388.47 | 438.93
0.28 | 0.010724 | 93.83 | 398.03 | 452.12
0.29 | 0.010987 | 94.64 | 407.45 | 464.61
0.3 | 0.011314 | 95.43 | 416.39 | 477.34
0.31 | 0.011517 | 96.15 | 424.75 | 489.72
0.32 | 0.011888 | 96.95 | 432.94 | 501.48
0.33 | 0.012102 | 97.83 | 440.95 | 512.97
0.34 | 0.012474 | 98.57 | 448.42 | 524.29
0.35 | 0.012746 | 99.55 | 455.48 | 535.36
0.36 | 0.013075 | 100.24 | 462.38 | 545.99
0.37 | 0.013435 | 101.2 | 469.04 | 555.98
0.38 | 0.013674 | 102.29 | 475.25 | 565.9
0.39 | 0.014088 | 103.11 | 481.12 | 575
0.4 | 0.014382 | 104.23 | 486.87 | 584.8
0.41 | 0.014806 | 105.11 | 492.43 | 593.8
0.42 | 0.015085 | 106.21 | 497.57 | 602.2
0.43 | 0.015559 | 107.24 | 502.44 | 610.3
0.44 | 0.0158 | 108.24 | 507.23 | 618.2
0.45 | 0.016224 | 109.23 | 511.77 | 626
0.46 | 0.01658 | 110.36 | 516.21 | 632.9
0.47 | 0.01702 | 111.62 | 520.3 | 639.7
0.48 | 0.017463 | 112.58 | 524.38 | 646.7
0.49 | 0.01776 | 113.8 | 528.18 | 653
0.5 | 0.018319 | 114.82 | 532 | 658.9
0.51 | 0.018617 | 115.99 | 535.65 | 664.5
0.52 | 0.019254 | 117.23 | 539.08 | 670.2
0.53 | 0.019563 | 118.43 | 542.59 | 675.4
0.54 | 0.02014 | 119.72 | 545.82 | 680.2
0.55 | 0.020616 | 120.74 | 549.04 | 685
0.56 | 0.021119 | 122.08 | 552.11 | 689.4
0.57 | 0.021693 | 123.3 | 555.08 | 693.2
0.58 | 0.022199 | 124.47 | 558.09 | 697.2
0.59 | 0.022863 | 125.69 | 560.82 | 700.9
0.6 | 0.023313 | 126.95 | 563.56 | 704.4
0.61 | 0.024119 | 128.25 | 566.2 | 707.2
0.62 | 0.024634 | 129.56 | 568.82 | 710.5
0.63 | 0.025376 | 130.84 | 571.2 | 713
0.64 | 0.025982 | 131.94 | 573.5 | 715.7
0.65 | 0.026694 | 133.36 | 575.4 | 717.8
0.66 | 0.027422 | 134.72 | 578 | 719.7
0.67 | 0.028049 | 135.95 | 580.2 | 721.8
0.68 | 0.029035 | 137.35 | 581.9 | 723.6
0.69 | 0.029788 | 138.4 | 584.4 | 725.5
0.7 | 0.030712 | 139.78 | 586 | 726.7
0.71 | 0.031342 | 141.09 | 587.8 | 728.1
0.72 | 0.032332 | 142.45 | 589.8 | 729.1
0.73 | 0.033046 | 143.74 | 591.4 | 730.3
0.74 | 0.034067 | 144.9 | 593 | 731.5
0.75 | 0.034942 | 146.25 | 594.3 | 732.2
0.76 | 0.036115 | 147.55 | 596.2 | 733.1
0.77 | 0.037067 | 148.93 | 597.4 | 733.9
0.78 | 0.037956 | 150.14 | 599 | 734.9
0.79 | 0.039058 | 151.42 | 600.3 | 735.1
0.8 | 0.040083 | 152.76 | 601.5 | 736.1
0.81 | 0.041402 | 154.12 | 603.1 | 736.3
0.82 | 0.042305 | 155.48 | 604.2 | 736.7
0.83 | 0.043643 | 156.63 | 605.5 | 737.1
0.84 | 0.044763 | 158.11 | 606.4 | 737.7
0.85 | 0.045698 | 159.47 | 607.8 | 738.1
0.86 | 0.047174 | 160.78 | 609 | 738.4
0.87 | 0.048347 | 162.28 | 610 | 738.7
0.88 | 0.04983 | 163.53 | 611.1 | 739.3
0.89 | 0.050824 | 164.98 | 612.2 | 739.4
0.9 | 0.052437 | 166.36 | 613.4 | 739.7
0.91 | 0.053731 | 167.82 | 614.2 | 739.9
0.92 | 0.055256 | 169.08 | 615.4 | 740.5
0.93 | 0.056576 | 170.52 | 616.3 | 740.5
0.94 | 0.05799 | 171.99 | 617.4 | 740.9
0.95 | 0.05952 | 173.4 | 618.6 | 741.1
0.96 | 0.06089 | 174.83 | 619.8 | 741.3
0.97 | 0.06269 | 176.03 | 620.6 | 741.5
0.98 | 0.06397 | 177.63 | 621.4 | 741.7
0.99 | 0.06572 | 179.06 | 622.7 | 741.9
1 | 0.06706 | 180.5 | 623.6 | 741.9