## I-V Characteristic (mA-mm)
VDS (V) | VGS = -0.300 V | VGS = 0.100 V | VGS = 0.500 V | VGS = 0.900 V
0 | -5.705e-05 | -0.46036 | -0.8828 | -5.142
0.01 | 0.0014944 | 8.707 | 16.306 | 13.385
0.02 | 0.0026157 | 17.188 | 33.324 | 31.529
0.03 | 0.0034762 | 25.121 | 50.679 | 50.216
0.04 | 0.004123 | 32.691 | 67.46 | 68.22
0.05 | 0.0045905 | 39.404 | 84.61 | 86.61
0.06 | 0.0050302 | 45.489 | 100.74 | 104.78
0.07 | 0.0053614 | 51 | 117.43 | 122.54
0.08 | 0.0056673 | 56.054 | 134 | 139.99
0.09 | 0.005908 | 60.25 | 149.82 | 157.65
0.1 | 0.006165 | 64.31 | 165.69 | 175.47
0.11 | 0.006391 | 67.7 | 181.45 | 192.4
0.12 | 0.006641 | 70.67 | 196.95 | 209.55
0.13 | 0.00686 | 73.31 | 211.79 | 226.83
0.14 | 0.007066 | 75.54 | 226.6 | 243.11
0.15 | 0.0073 | 77.7 | 241.57 | 259.65
0.16 | 0.00751 | 79.42 | 255.55 | 276.19
0.17 | 0.007796 | 81.11 | 269.17 | 292.03
0.18 | 0.007978 | 82.63 | 282.89 | 307.45
0.19 | 0.008253 | 83.86 | 296.34 | 323.46
0.2 | 0.008438 | 85.16 | 308.74 | 338.84
0.21 | 0.00873 | 86.17 | 321.28 | 353.74
0.22 | 0.00897 | 87.33 | 333.34 | 368.23
0.23 | 0.00925 | 88.13 | 344.83 | 382.86
0.24 | 0.009508 | 89.13 | 356.09 | 397.4
0.25 | 0.009706 | 89.99 | 367.07 | 410.95
0.26 | 0.010011 | 90.72 | 377.41 | 424.56
0.27 | 0.010204 | 91.62 | 387.22 | 438.28
0.28 | 0.010546 | 92.24 | 396.85 | 451.04
0.29 | 0.010738 | 93.32 | 406.2 | 463.77
0.3 | 0.011101 | 93.8 | 414.81 | 476.35
0.31 | 0.011317 | 94.7 | 423.28 | 488.46
0.32 | 0.011628 | 95.59 | 431.49 | 499.97
0.33 | 0.011926 | 96.2 | 439.36 | 511.75
0.34 | 0.012182 | 97.15 | 446.55 | 523.04
0.35 | 0.012529 | 97.88 | 453.68 | 533.8
0.36 | 0.012759 | 98.85 | 460.66 | 544.11
0.37 | 0.013131 | 99.71 | 467.11 | 554.29
0.38 | 0.013343 | 100.62 | 473.22 | 564.47
0.39 | 0.01376 | 101.58 | 479 | 573.6
0.4 | 0.013988 | 102.59 | 484.75 | 582.8
0.41 | 0.014374 | 103.58 | 490.18 | 591.4
0.42 | 0.014652 | 104.49 | 495.24 | 600.1
0.43 | 0.014942 | 105.62 | 500.06 | 608.5
0.44 | 0.015354 | 106.64 | 504.81 | 616.3
0.45 | 0.015646 | 107.73 | 509.43 | 623.6
0.46 | 0.016145 | 108.83 | 513.68 | 630.7
0.47 | 0.016379 | 109.87 | 517.76 | 637.7
0.48 | 0.016833 | 111.08 | 521.71 | 644.4
0.49 | 0.017119 | 112.06 | 525.68 | 650.5
0.5 | 0.017602 | 113.24 | 529.34 | 656.5
0.51 | 0.017988 | 114.47 | 532.92 | 662.2
0.52 | 0.018427 | 115.63 | 536.34 | 667.7
0.53 | 0.018902 | 116.63 | 539.83 | 672.7
0.54 | 0.019294 | 117.89 | 543.13 | 677.6
0.55 | 0.019807 | 119.06 | 546.2 | 682.4
0.56 | 0.020191 | 120.35 | 549.37 | 687
0.57 | 0.020809 | 121.64 | 552.33 | 690.8
0.58 | 0.021226 | 122.62 | 555.28 | 694.8
0.59 | 0.021862 | 124.02 | 558.06 | 698.4
0.6 | 0.02238 | 125.26 | 560.75 | 702.1
0.61 | 0.022937 | 126.56 | 563.49 | 705.2
0.62 | 0.023624 | 127.85 | 566.02 | 708
0.63 | 0.024202 | 128.96 | 568.49 | 710.8
0.64 | 0.024895 | 130.35 | 570.7 | 713.7
0.65 | 0.025462 | 131.6 | 572.8 | 716
0.66 | 0.026234 | 132.91 | 575.4 | 718
0.67 | 0.026796 | 134.16 | 577.6 | 720.1
0.68 | 0.027595 | 135.42 | 579.4 | 722
0.69 | 0.028247 | 136.75 | 581.4 | 723.6
0.7 | 0.029218 | 138.09 | 583.4 | 725.3
0.71 | 0.03002 | 139.41 | 585.3 | 726.3
0.72 | 0.030635 | 140.59 | 587.2 | 728.1
0.73 | 0.031618 | 141.9 | 588.6 | 728.8
0.74 | 0.032393 | 143.24 | 590.6 | 729.9
0.75 | 0.033383 | 144.59 | 591.9 | 731.1
0.76 | 0.034114 | 145.99 | 593.8 | 732.2
0.77 | 0.035177 | 147.16 | 595.2 | 732.9
0.78 | 0.036155 | 148.54 | 596.4 | 733.5
0.79 | 0.037119 | 149.95 | 598.1 | 734.5
0.8 | 0.038124 | 151.22 | 599.4 | 735.1
0.81 | 0.039264 | 152.64 | 600.8 | 735.5
0.82 | 0.040266 | 153.86 | 602.2 | 736.1
0.83 | 0.041196 | 155.39 | 603.5 | 736.7
0.84 | 0.042476 | 156.67 | 604.4 | 737.1
0.85 | 0.043348 | 158.09 | 605.5 | 737.9
0.86 | 0.044709 | 159.4 | 607.1 | 738.1
0.87 | 0.045813 | 160.87 | 607.8 | 738.6
0.88 | 0.047197 | 162.27 | 609.2 | 738.9
0.89 | 0.048304 | 163.73 | 610.4 | 739.1
0.9 | 0.049472 | 165.13 | 611.5 | 739.7
0.91 | 0.05077 | 166.53 | 612.6 | 739.9
0.92 | 0.05217 | 168.06 | 613.4 | 740.3
0.93 | 0.053697 | 169.54 | 614.6 | 740.5
0.94 | 0.05471 | 170.92 | 615.9 | 740.7
0.95 | 0.056344 | 172.48 | 616.6 | 741.1
0.96 | 0.05784 | 173.85 | 618 | 741.2
0.97 | 0.05904 | 175.41 | 618.8 | 741.8
0.98 | 0.06056 | 176.87 | 619.8 | 741.9
0.99 | 0.06223 | 178.37 | 621.1 | 742.3
1 | 0.06355 | 179.8 | 622.2 | 742.5