## I-V Characteristic (mA-mm)
VDS (V) | VGS = -0.300 V | VGS = 0.100 V | VGS = 0.500 V | VGS = 0.900 V
0 | 4.1437e-05 | -0.5208 | -0.8613 | -5.359
0.01 | 0.0009858 | 8.13 | 16.375 | 13.245
0.02 | 0.001686 | 16.003 | 33.522 | 31.765
0.03 | 0.0022076 | 23.362 | 50.305 | 50.311
0.04 | 0.002613 | 30.27 | 67.55 | 68.68
0.05 | 0.002927 | 36.455 | 84.06 | 87.05
0.06 | 0.0031928 | 42.013 | 101.28 | 105.11
0.07 | 0.0034129 | 47.133 | 117.77 | 123.06
0.08 | 0.0036111 | 51.622 | 133.61 | 141.09
0.09 | 0.0037795 | 55.584 | 149.78 | 158.79
0.1 | 0.0039393 | 59.01 | 165.74 | 176.3
0.11 | 0.0041014 | 62.15 | 181.67 | 193.73
0.12 | 0.0042541 | 64.84 | 196.73 | 211.22
0.13 | 0.0044113 | 67.43 | 212.04 | 227.92
0.14 | 0.0045682 | 69.58 | 226.83 | 244.57
0.15 | 0.0047305 | 71.49 | 241.35 | 261.85
0.16 | 0.0048807 | 73.31 | 255.6 | 278
0.17 | 0.0050496 | 74.82 | 269.64 | 293.71
0.18 | 0.0052082 | 76.3 | 282.87 | 309.66
0.19 | 0.0053694 | 77.56 | 296.19 | 325.54
0.2 | 0.0055415 | 78.88 | 309.44 | 340.88
0.21 | 0.005676 | 80.02 | 321.78 | 355.73
0.22 | 0.005862 | 81.25 | 333.62 | 370.89
0.23 | 0.006058 | 82.46 | 345.47 | 385.48
0.24 | 0.006273 | 83.69 | 356.85 | 399.64
0.25 | 0.00647 | 85.04 | 367.69 | 413.85
0.26 | 0.006661 | 86.21 | 378.05 | 427.54
0.27 | 0.006858 | 87.73 | 388.41 | 440.8
0.28 | 0.007095 | 89.06 | 398.17 | 453.92
0.29 | 0.007298 | 90.4 | 407.31 | 467.12
0.3 | 0.007525 | 91.82 | 416.31 | 479.4
0.31 | 0.007751 | 92.93 | 425.13 | 491.47
0.32 | 0.007993 | 94.24 | 433.13 | 503.43
0.33 | 0.008233 | 95.4 | 441.08 | 515.05
0.34 | 0.008464 | 96.67 | 448.72 | 526.22
0.35 | 0.008749 | 97.88 | 455.92 | 536.92
0.36 | 0.009 | 98.99 | 462.78 | 547.71
0.37 | 0.009293 | 100.18 | 469.29 | 557.99
0.38 | 0.009543 | 101.33 | 475.53 | 567.65
0.39 | 0.009841 | 102.42 | 481.6 | 577
0.4 | 0.010115 | 103.48 | 487.26 | 586.6
0.41 | 0.010418 | 104.69 | 492.61 | 595.1
0.42 | 0.010734 | 105.77 | 497.89 | 603.8
0.43 | 0.011075 | 106.86 | 502.86 | 611.9
0.44 | 0.01142 | 108.14 | 507.6 | 619.8
0.45 | 0.011747 | 109.08 | 512.1 | 627.5
0.46 | 0.012178 | 110.23 | 516.57 | 634.5
0.47 | 0.012557 | 111.5 | 520.88 | 641.3
0.48 | 0.013029 | 112.58 | 524.88 | 647.9
0.49 | 0.013445 | 113.8 | 528.83 | 654.5
0.5 | 0.013937 | 114.86 | 532.65 | 660.1
0.51 | 0.014398 | 116.03 | 536.39 | 666.1
0.52 | 0.014918 | 117.31 | 539.99 | 671
0.53 | 0.015444 | 118.51 | 543.37 | 676.6
0.54 | 0.016035 | 119.63 | 546.77 | 681.4
0.55 | 0.01666 | 120.88 | 550.07 | 686
0.56 | 0.017207 | 122.12 | 553.32 | 690.4
0.57 | 0.017907 | 123.35 | 556.34 | 694.6
0.58 | 0.018513 | 124.6 | 559.19 | 698.4
0.59 | 0.019246 | 125.73 | 562.22 | 702.1
0.6 | 0.019891 | 127.13 | 565.04 | 705.3
0.61 | 0.020694 | 128.41 | 567.7 | 708.4
0.62 | 0.021472 | 129.73 | 570 | 711.3
0.63 | 0.022186 | 131.08 | 572.7 | 714.2
0.64 | 0.023055 | 132.25 | 575 | 716.6
0.65 | 0.02401 | 133.57 | 577.6 | 718.8
0.66 | 0.02478 | 134.93 | 579.8 | 720.9
0.67 | 0.02562 | 136.21 | 581.8 | 722.8
0.68 | 0.026612 | 137.59 | 583.8 | 724.7
0.69 | 0.027477 | 138.84 | 586 | 726
0.7 | 0.028522 | 140.15 | 587.8 | 727.7
0.71 | 0.029452 | 141.42 | 589.7 | 729
0.72 | 0.030477 | 142.78 | 591.4 | 730.3
0.73 | 0.031515 | 143.98 | 593.3 | 731.1
0.74 | 0.032427 | 145.42 | 595 | 732.2
0.75 | 0.03358 | 146.75 | 596.5 | 733.3
0.76 | 0.034672 | 148.09 | 598.1 | 733.9
0.77 | 0.035928 | 149.47 | 599.4 | 734.7
0.78 | 0.036975 | 150.62 | 600.9 | 735.5
0.79 | 0.038162 | 152.08 | 602.2 | 736.1
0.8 | 0.039369 | 153.4 | 603.4 | 736.7
0.81 | 0.040595 | 154.87 | 604.7 | 737.3
0.82 | 0.04182 | 156.21 | 606.3 | 738.1
0.83 | 0.04315 | 157.54 | 607.4 | 738.3
0.84 | 0.044538 | 158.95 | 608.6 | 738.6
0.85 | 0.045627 | 160.4 | 609.8 | 738.8
0.86 | 0.04705 | 161.82 | 611 | 739.7
0.87 | 0.048491 | 163.15 | 612.2 | 739.9
0.88 | 0.049848 | 164.55 | 613 | 740.5
0.89 | 0.051192 | 166.03 | 614.2 | 740.7
0.9 | 0.052845 | 167.42 | 615.4 | 740.9
0.91 | 0.054227 | 168.98 | 616.4 | 741.1
0.92 | 0.055588 | 170.22 | 617.5 | 741.3
0.93 | 0.05726 | 171.84 | 618.3 | 741.8
0.94 | 0.0588 | 173.24 | 619.5 | 741.8
0.95 | 0.06015 | 174.75 | 620.6 | 742.1
0.96 | 0.06196 | 176.32 | 621.4 | 742
0.97 | 0.06351 | 177.59 | 622.7 | 742.3
0.98 | 0.06503 | 179.22 | 623.4 | 742.7
0.99 | 0.06689 | 180.66 | 624.4 | 742.8
1 | 0.06866 | 182.07 | 625.5 | 743.1