## I-V Characteristic (mA-mm)
VDS (V) | VGS = -0.300 V | VGS = 0.100 V | VGS = 0.500 V | VGS = 0.900 V
0 | 3.6963e-05 | -0.35159 | -0.9257 | -5.395
0.01 | 0.0008745 | 7.94 | 16.24 | 13.113
0.02 | 0.0014964 | 15.827 | 33.524 | 31.887
0.03 | 0.0019595 | 23.032 | 50.279 | 50.013
0.04 | 0.0023168 | 29.745 | 67.46 | 68.75
0.05 | 0.0025895 | 35.841 | 83.99 | 86.45
0.06 | 0.0028247 | 41.333 | 100.44 | 104.58
0.07 | 0.0030181 | 46.256 | 117.13 | 122.84
0.08 | 0.0031847 | 50.673 | 133.28 | 140.43
0.09 | 0.0033374 | 54.578 | 149.31 | 158.27
0.1 | 0.0034832 | 57.8 | 165.01 | 175.67
0.11 | 0.0036183 | 60.91 | 180.94 | 193.23
0.12 | 0.0037452 | 63.63 | 196.05 | 210.13
0.13 | 0.0038782 | 65.94 | 210.85 | 226.99
0.14 | 0.0040102 | 68.1 | 226.14 | 244.22
0.15 | 0.0041293 | 69.96 | 240.49 | 260.51
0.16 | 0.0042789 | 71.65 | 254.35 | 276.76
0.17 | 0.0044076 | 73.13 | 268.28 | 293.01
0.18 | 0.0045576 | 74.59 | 281.87 | 308.86
0.19 | 0.0046907 | 75.94 | 295.07 | 324.4
0.2 | 0.0048478 | 76.92 | 307.78 | 339.83
0.21 | 0.0049999 | 78.19 | 320.33 | 355.05
0.22 | 0.005145 | 79.3 | 332.29 | 369.63
0.23 | 0.0053115 | 80.41 | 343.98 | 384.5
0.24 | 0.0054638 | 81.62 | 355.24 | 398.77
0.25 | 0.0056192 | 82.83 | 366.26 | 412.68
0.26 | 0.005665 | 84.1 | 376.57 | 426.18
0.27 | 0.005853 | 85.49 | 386.58 | 439.64
0.28 | 0.00605 | 86.81 | 396.53 | 453.18
0.29 | 0.006226 | 88.01 | 405.68 | 465.65
0.3 | 0.006444 | 89.29 | 414.47 | 478.05
0.31 | 0.006651 | 90.58 | 423.13 | 490.53
0.32 | 0.006872 | 91.77 | 431.34 | 502.27
0.33 | 0.007062 | 93.09 | 439.15 | 513.81
0.34 | 0.007295 | 94.07 | 446.59 | 524.99
0.35 | 0.007499 | 95.23 | 453.84 | 535.91
0.36 | 0.007739 | 96.48 | 460.72 | 546.58
0.37 | 0.007952 | 97.47 | 467.23 | 556.79
0.38 | 0.008177 | 98.75 | 473.37 | 566.54
0.39 | 0.008461 | 99.71 | 479.26 | 575.8
0.4 | 0.008694 | 100.83 | 485.08 | 585.2
0.41 | 0.008982 | 102.02 | 490.42 | 594
0.42 | 0.009251 | 103.06 | 495.5 | 602.6
0.43 | 0.009555 | 104.12 | 500.46 | 610.7
0.44 | 0.009838 | 105.29 | 505.34 | 618.6
0.45 | 0.010148 | 106.31 | 509.83 | 626.1
0.46 | 0.010467 | 107.49 | 514.15 | 633.2
0.47 | 0.010797 | 108.61 | 518.28 | 640.3
0.48 | 0.011165 | 109.62 | 522.47 | 646.9
0.49 | 0.011567 | 110.88 | 526.29 | 652.9
0.5 | 0.011971 | 112.08 | 530.14 | 659
0.51 | 0.012352 | 113.2 | 533.76 | 664.5
0.52 | 0.012848 | 114.41 | 537.4 | 670.3
0.53 | 0.013332 | 115.41 | 540.79 | 674.9
0.54 | 0.013847 | 116.73 | 544.15 | 680
0.55 | 0.014272 | 117.85 | 547.39 | 684.5
0.56 | 0.014837 | 119.13 | 550.58 | 689.4
0.57 | 0.015364 | 120.35 | 553.61 | 693.2
0.58 | 0.01595 | 121.58 | 556.52 | 697.1
0.59 | 0.016571 | 122.82 | 559.36 | 700.5
0.6 | 0.017201 | 124.07 | 562.31 | 703.7
0.61 | 0.017869 | 125.32 | 564.84 | 707.3
0.62 | 0.018437 | 126.49 | 567.47 | 709.9
0.63 | 0.019188 | 127.85 | 569.94 | 712.6
0.64 | 0.019894 | 129.11 | 572.3 | 715.2
0.65 | 0.020642 | 130.34 | 574.6 | 717.4
0.66 | 0.021332 | 131.8 | 576.6 | 719.6
0.67 | 0.022116 | 132.9 | 579 | 721.4
0.68 | 0.022873 | 134.32 | 581 | 722.9
0.69 | 0.023621 | 135.57 | 583 | 724.9
0.7 | 0.024411 | 136.87 | 585 | 726.1
0.71 | 0.025344 | 138.13 | 586.6 | 727.1
0.72 | 0.02613 | 139.41 | 588.5 | 728.5
0.73 | 0.027019 | 140.74 | 590.4 | 729.5
0.74 | 0.027904 | 142.06 | 591.8 | 730.9
0.75 | 0.028849 | 143.32 | 593.4 | 731.5
0.76 | 0.02982 | 144.54 | 595 | 732.5
0.77 | 0.030723 | 145.97 | 596.2 | 733.1
0.78 | 0.031687 | 147.21 | 597.8 | 733.8
0.79 | 0.032721 | 148.61 | 599.2 | 734.5
0.8 | 0.033671 | 149.97 | 600.4 | 735.1
0.81 | 0.034896 | 151.16 | 601.9 | 735.5
0.82 | 0.035928 | 152.57 | 602.8 | 736.1
0.83 | 0.037107 | 154.04 | 604.2 | 736.3
0.84 | 0.038114 | 155.34 | 605.5 | 736.9
0.85 | 0.039327 | 156.81 | 606.6 | 737.5
0.86 | 0.040361 | 157.99 | 607.6 | 737.5
0.87 | 0.041479 | 159.48 | 608.9 | 737.9
0.88 | 0.042811 | 160.87 | 609.8 | 738.3
0.89 | 0.04396 | 162.35 | 611.1 | 738.6
0.9 | 0.045262 | 163.67 | 612.2 | 739
0.91 | 0.046333 | 165.15 | 613.1 | 739.3
0.92 | 0.047869 | 166.5 | 614 | 739.3
0.93 | 0.048982 | 168.06 | 615.1 | 739.7
0.94 | 0.050467 | 169.48 | 616.3 | 739.9
0.95 | 0.051602 | 170.78 | 617.2 | 739.9
0.96 | 0.05314 | 172.3 | 618.2 | 740.5
0.97 | 0.054447 | 173.75 | 619.1 | 740.5
0.98 | 0.055843 | 175.23 | 619.9 | 740.9
0.99 | 0.05711 | 176.73 | 621 | 740.9
1 | 0.05876 | 178.01 | 622.2 | 741.1