## I-V Characteristic (mA-mm)
VDS (V) | VGS = -0.300 V | VGS = 0.100 V | VGS = 0.500 V | VGS = 0.900 V
0 | 3.8565e-05 | -0.37115 | -0.9517 | -5.426
0.01 | 0.0009139 | 8.06 | 16.326 | 13.274
0.02 | 0.0015565 | 16.025 | 33.75 | 32.023
0.03 | 0.0020401 | 23.538 | 50.536 | 50.163
0.04 | 0.0024213 | 30.344 | 67.86 | 68.74
0.05 | 0.0027156 | 36.497 | 84.46 | 86.8
0.06 | 0.0029574 | 42.16 | 100.82 | 105.03
0.07 | 0.003166 | 47.294 | 117.43 | 123.33
0.08 | 0.003345 | 51.748 | 133.92 | 140.82
0.09 | 0.0035139 | 55.741 | 150.18 | 158.91
0.1 | 0.0036568 | 59.04 | 165.66 | 176.55
0.11 | 0.0038052 | 62.22 | 181.5 | 193.84
0.12 | 0.0039523 | 64.98 | 197.05 | 210.9
0.13 | 0.0040865 | 67.48 | 211.73 | 227.99
0.14 | 0.0042404 | 69.62 | 226.78 | 245.13
0.15 | 0.0043849 | 71.41 | 241.56 | 261.31
0.16 | 0.0045399 | 73.33 | 255.5 | 277.64
0.17 | 0.0046787 | 74.82 | 269.26 | 294.17
0.18 | 0.0048386 | 76.16 | 283.13 | 309.72
0.19 | 0.005 | 77.54 | 296.34 | 325.44
0.2 | 0.0051602 | 78.72 | 308.96 | 341.1
0.21 | 0.0053416 | 79.93 | 321.58 | 356.06
0.22 | 0.0055097 | 81.05 | 333.75 | 370.66
0.23 | 0.0056938 | 82.26 | 345.38 | 385.67
0.24 | 0.005764 | 83.41 | 356.52 | 400.02
0.25 | 0.005969 | 84.64 | 367.67 | 413.73
0.26 | 0.006171 | 85.97 | 378.06 | 427.34
0.27 | 0.006378 | 87.26 | 387.97 | 441
0.28 | 0.006584 | 88.67 | 397.93 | 454.34
0.29 | 0.006807 | 89.85 | 407.22 | 466.73
0.3 | 0.007026 | 91.28 | 415.95 | 479.32
0.31 | 0.007225 | 92.52 | 424.59 | 491.77
0.32 | 0.007477 | 93.78 | 432.97 | 503.23
0.33 | 0.007717 | 94.97 | 440.84 | 514.98
0.34 | 0.007977 | 96.03 | 448.19 | 526.31
0.35 | 0.008211 | 97.28 | 455.28 | 537.16
0.36 | 0.008485 | 98.44 | 462.44 | 547.62
0.37 | 0.008741 | 99.6 | 468.91 | 557.79
0.38 | 0.008986 | 100.7 | 475.05 | 567.78
0.39 | 0.0093 | 101.83 | 480.92 | 577
0.4 | 0.009594 | 102.93 | 486.82 | 586.4
0.41 | 0.009886 | 103.99 | 492.19 | 595.2
0.42 | 0.010163 | 105.25 | 497.24 | 603.8
0.43 | 0.010493 | 106.21 | 502.15 | 611.9
0.44 | 0.010823 | 107.49 | 507.06 | 619.8
0.45 | 0.011178 | 108.52 | 511.61 | 627
0.46 | 0.011516 | 109.66 | 515.94 | 634.5
0.47 | 0.011954 | 110.87 | 520.09 | 641.3
0.48 | 0.012369 | 111.82 | 524.37 | 647.9
0.49 | 0.01276 | 113.16 | 528.26 | 654
0.5 | 0.013269 | 114.26 | 531.99 | 660.1
0.51 | 0.013762 | 115.49 | 535.61 | 665.7
0.52 | 0.01428 | 116.73 | 539.29 | 671
0.53 | 0.01479 | 117.73 | 542.8 | 676.3
0.54 | 0.015299 | 119.14 | 546.14 | 681.2
0.55 | 0.015995 | 120.27 | 549.37 | 686
0.56 | 0.016543 | 121.52 | 552.49 | 690.2
0.57 | 0.017123 | 122.66 | 555.68 | 694.1
0.58 | 0.017815 | 123.95 | 558.68 | 698.2
0.59 | 0.018501 | 125.23 | 561.5 | 701.6
0.6 | 0.019161 | 126.49 | 564.36 | 705
0.61 | 0.019938 | 127.79 | 567.02 | 708.2
0.62 | 0.020702 | 128.93 | 569.62 | 711.2
0.63 | 0.021538 | 130.3 | 572 | 714
0.64 | 0.022288 | 131.61 | 574.4 | 716.2
0.65 | 0.02306 | 132.84 | 576.6 | 718.7
0.66 | 0.023969 | 134.32 | 578.8 | 720.6
0.67 | 0.024831 | 135.45 | 581.2 | 722.5
0.68 | 0.025693 | 136.87 | 583 | 724.5
0.69 | 0.026645 | 138.13 | 585.2 | 725.8
0.7 | 0.02759 | 139.35 | 587 | 727.1
0.71 | 0.028456 | 140.71 | 588.7 | 728.7
0.72 | 0.0295 | 142.03 | 590.6 | 729.9
0.73 | 0.030573 | 143.37 | 592.6 | 731.1
0.74 | 0.03162 | 144.69 | 594.2 | 731.9
0.75 | 0.032637 | 145.99 | 595.6 | 732.7
0.76 | 0.033703 | 147.11 | 597.4 | 733.5
0.77 | 0.03487 | 148.65 | 598.6 | 734.5
0.78 | 0.035916 | 149.96 | 600.3 | 735.1
0.79 | 0.037126 | 151.36 | 601.4 | 736.1
0.8 | 0.038275 | 152.76 | 602.8 | 736.3
0.81 | 0.039555 | 153.92 | 604.2 | 737.3
0.82 | 0.040651 | 155.36 | 605.4 | 737.7
0.83 | 0.042022 | 156.77 | 606.7 | 738.1
0.84 | 0.043489 | 158.13 | 607.8 | 738.3
0.85 | 0.044708 | 159.63 | 609 | 738.7
0.86 | 0.045935 | 160.85 | 610.3 | 738.8
0.87 | 0.047382 | 162.35 | 611.1 | 739.5
0.88 | 0.049097 | 163.77 | 612.7 | 739.9
0.89 | 0.050239 | 165.25 | 613.5 | 740.2
0.9 | 0.051781 | 166.62 | 614.6 | 740.5
0.91 | 0.05334 | 168.1 | 615.4 | 740.7
0.92 | 0.054902 | 169.54 | 616.6 | 741.1
0.93 | 0.056377 | 171 | 617.5 | 741.1
0.94 | 0.05792 | 172.46 | 618.6 | 741.5
0.95 | 0.0596 | 173.75 | 619.8 | 741.8
0.96 | 0.0612 | 175.39 | 620.6 | 741.9
0.97 | 0.06267 | 176.73 | 621.8 | 742.2
0.98 | 0.06461 | 178.24 | 622.7 | 742
0.99 | 0.06623 | 179.82 | 623.6 | 742.7
1 | 0.06766 | 181.04 | 624.7 | 742.7