## I-V Characteristic (mA-mm)
VDS (V) | VGS = -0.300 V | VGS = 0.100 V | VGS = 0.500 V | VGS = 0.900 V
0 | 6.108e-05 | -0.44386 | -0.9557 | -5.383
0.01 | 0.0009528 | 8.112 | 16.573 | 13.466
0.02 | 0.001622 | 16.242 | 33.338 | 31.659
0.03 | 0.002125 | 23.596 | 50.175 | 49.922
0.04 | 0.0025164 | 30.544 | 67.18 | 68.5
0.05 | 0.0028296 | 36.818 | 83.82 | 86.41
0.06 | 0.0030802 | 42.48 | 100.63 | 104.42
0.07 | 0.003293 | 47.665 | 116.83 | 122.42
0.08 | 0.0034822 | 52.24 | 133.24 | 140.56
0.09 | 0.0036578 | 56.24 | 149.33 | 157.83
0.1 | 0.0038243 | 59.72 | 165.03 | 175.27
0.11 | 0.0039689 | 62.93 | 180.58 | 192.99
0.12 | 0.0041186 | 65.67 | 195.87 | 209.77
0.13 | 0.0042751 | 68.22 | 211.2 | 226.84
0.14 | 0.0044079 | 70.45 | 225.78 | 243.61
0.15 | 0.004576 | 72.37 | 240.23 | 260.13
0.16 | 0.0047217 | 74.09 | 254.6 | 276.27
0.17 | 0.0048867 | 75.76 | 268.57 | 292.48
0.18 | 0.0050517 | 77.08 | 281.74 | 308.29
0.19 | 0.0052206 | 78.52 | 295.09 | 323.83
0.2 | 0.0053949 | 79.75 | 308.06 | 339.09
0.21 | 0.0055623 | 80.83 | 320.34 | 354.29
0.22 | 0.005707 | 82.07 | 332.54 | 369.3
0.23 | 0.005894 | 83.13 | 344.32 | 383.63
0.24 | 0.006093 | 84.39 | 355.54 | 397.78
0.25 | 0.006284 | 85.69 | 366.31 | 411.93
0.26 | 0.006497 | 87.04 | 376.73 | 425.31
0.27 | 0.006717 | 88.39 | 387.12 | 438.97
0.28 | 0.006931 | 89.71 | 396.72 | 451.99
0.29 | 0.007134 | 91.08 | 405.93 | 464.69
0.3 | 0.007348 | 92.46 | 415.03 | 477.04
0.31 | 0.007571 | 93.64 | 423.71 | 489.47
0.32 | 0.007833 | 94.89 | 431.81 | 501.23
0.33 | 0.008061 | 96.17 | 439.75 | 512.72
0.34 | 0.008293 | 97.29 | 447.4 | 523.78
0.35 | 0.00855 | 98.48 | 454.58 | 534.67
0.36 | 0.008805 | 99.72 | 461.47 | 545.5
0.37 | 0.00909 | 100.63 | 467.95 | 555.52
0.38 | 0.009368 | 101.94 | 474.21 | 565.28
0.39 | 0.009684 | 103.06 | 480.25 | 574.6
0.4 | 0.009959 | 104.19 | 485.98 | 584
0.41 | 0.010284 | 105.36 | 491.36 | 592.8
0.42 | 0.010593 | 106.41 | 496.49 | 601
0.43 | 0.010934 | 107.61 | 501.58 | 609.5
0.44 | 0.011285 | 108.68 | 506.35 | 617.4
0.45 | 0.011665 | 109.9 | 510.87 | 624.5
0.46 | 0.012046 | 110.88 | 515.17 | 631.9
0.47 | 0.012391 | 112.11 | 519.47 | 638.7
0.48 | 0.012889 | 113.24 | 523.62 | 645.3
0.49 | 0.01333 | 114.4 | 527.53 | 651.8
0.5 | 0.013779 | 115.52 | 531.33 | 657.5
0.51 | 0.014244 | 116.59 | 535.06 | 663.3
0.52 | 0.0148 | 117.93 | 538.66 | 668.6
0.53 | 0.015325 | 119.07 | 542.1 | 674.2
0.54 | 0.015918 | 120.31 | 545.55 | 678.8
0.55 | 0.016488 | 121.64 | 548.68 | 683.8
0.56 | 0.017169 | 122.7 | 551.99 | 687.6
0.57 | 0.017803 | 124.03 | 555.04 | 692
0.58 | 0.01842 | 125.23 | 557.96 | 695.8
0.59 | 0.019179 | 126.49 | 560.91 | 699.2
0.6 | 0.019876 | 127.81 | 563.72 | 702.7
0.61 | 0.020602 | 129.02 | 566.46 | 705.6
0.62 | 0.021316 | 130.37 | 569.05 | 708.9
0.63 | 0.022147 | 131.64 | 571.5 | 711.5
0.64 | 0.022977 | 132.96 | 573.9 | 714
0.65 | 0.023766 | 134.08 | 575.9 | 716.2
0.66 | 0.024671 | 135.49 | 578.2 | 718.5
0.67 | 0.025528 | 136.71 | 580.8 | 720.4
0.68 | 0.026485 | 138.11 | 582.8 | 722
0.69 | 0.027318 | 139.49 | 584.5 | 723.6
0.7 | 0.028325 | 140.61 | 586.6 | 725.1
0.71 | 0.029282 | 142 | 588.2 | 726.7
0.72 | 0.030367 | 143.3 | 590.4 | 727.7
0.73 | 0.031347 | 144.63 | 592 | 728.7
0.74 | 0.032369 | 145.95 | 593.6 | 729.7
0.75 | 0.033446 | 147.23 | 595.2 | 730.7
0.76 | 0.034454 | 148.54 | 596.6 | 731.7
0.77 | 0.035601 | 149.85 | 598.1 | 732.2
0.78 | 0.036793 | 151.17 | 599.4 | 733.1
0.79 | 0.038002 | 152.44 | 600.8 | 733.5
0.8 | 0.03909 | 153.85 | 602.2 | 734.5
0.81 | 0.040293 | 155.25 | 603.6 | 734.9
0.82 | 0.041629 | 156.55 | 605.1 | 735.4
0.83 | 0.042937 | 158.05 | 606 | 735.9
0.84 | 0.044147 | 159.22 | 607.4 | 736.5
0.85 | 0.045489 | 160.78 | 608.4 | 736.7
0.86 | 0.046859 | 162.17 | 609.9 | 737.1
0.87 | 0.048145 | 163.53 | 610.6 | 737.7
0.88 | 0.049745 | 164.97 | 611.9 | 737.7
0.89 | 0.051097 | 166.28 | 613.1 | 738.1
0.9 | 0.052621 | 167.86 | 613.8 | 738.3
0.91 | 0.053867 | 169.31 | 615 | 738.6
0.92 | 0.055467 | 170.73 | 616.3 | 738.9
0.93 | 0.056946 | 172.14 | 617 | 739.1
0.94 | 0.05858 | 173.59 | 618.1 | 739.5
0.95 | 0.05992 | 175.08 | 619 | 739.7
0.96 | 0.06192 | 176.6 | 619.9 | 739.9
0.97 | 0.06341 | 177.95 | 621.3 | 740.5
0.98 | 0.06471 | 179.36 | 622.3 | 740.5
0.99 | 0.06659 | 180.9 | 623 | 740.9
1 | 0.06816 | 182.38 | 623.9 | 740.9