## I-V Characteristic (mA-mm)
VDS (V) | VGS = -0.300 V | VGS = 0.100 V | VGS = 0.500 V | VGS = 0.900 V
0 | 4.0855e-05 | -0.3587 | -0.9038 | -5.429
0.01 | 0.0009116 | 8.012 | 16.139 | 13.287
0.02 | 0.0015555 | 15.979 | 33.558 | 31.733
0.03 | 0.0020354 | 23.193 | 50.327 | 50.063
0.04 | 0.0024083 | 30.037 | 67.82 | 68.64
0.05 | 0.0026987 | 36.176 | 84.2 | 86.57
0.06 | 0.0029377 | 41.779 | 100.53 | 104.87
0.07 | 0.0031393 | 46.751 | 117.39 | 122.99
0.08 | 0.0033053 | 51.208 | 133.58 | 140.7
0.09 | 0.0034686 | 55.242 | 149.46 | 158.43
0.1 | 0.0036149 | 58.56 | 165.29 | 176.2
0.11 | 0.0037683 | 61.67 | 181.27 | 193.35
0.12 | 0.0038992 | 64.39 | 196.47 | 210.5
0.13 | 0.0040314 | 66.8 | 211.54 | 228.09
0.14 | 0.0041812 | 69 | 226.42 | 244.52
0.15 | 0.0043035 | 70.89 | 241.12 | 260.88
0.16 | 0.0044544 | 72.61 | 254.96 | 277.37
0.17 | 0.0045941 | 74.2 | 268.89 | 293.53
0.18 | 0.0047415 | 75.56 | 282.83 | 309.32
0.19 | 0.004905 | 76.9 | 295.75 | 324.92
0.2 | 0.0050666 | 78 | 308.46 | 340.65
0.21 | 0.0052263 | 79.28 | 321.06 | 355.57
0.22 | 0.0053751 | 80.43 | 333.13 | 370.33
0.23 | 0.005551 | 81.54 | 344.83 | 385.25
0.24 | 0.005662 | 82.89 | 356.03 | 399.56
0.25 | 0.005846 | 84.02 | 367.15 | 413.21
0.26 | 0.006027 | 85.33 | 377.49 | 426.95
0.27 | 0.006213 | 86.73 | 387.59 | 440.98
0.28 | 0.006413 | 88.06 | 397.36 | 453.78
0.29 | 0.006629 | 89.37 | 406.82 | 466.42
0.3 | 0.006807 | 90.66 | 415.56 | 479.21
0.31 | 0.00704 | 91.88 | 424.18 | 491.36
0.32 | 0.007232 | 93.14 | 432.68 | 503.24
0.33 | 0.007466 | 94.36 | 440.51 | 514.75
0.34 | 0.007667 | 95.33 | 447.92 | 526.19
0.35 | 0.007917 | 96.73 | 455.09 | 537.1
0.36 | 0.008169 | 97.79 | 462.12 | 547.57
0.37 | 0.008384 | 98.91 | 468.68 | 557.72
0.38 | 0.008669 | 100.16 | 474.81 | 567.69
0.39 | 0.008918 | 101.02 | 480.74 | 577
0.4 | 0.009209 | 102.26 | 486.58 | 586.2
0.41 | 0.009473 | 103.42 | 492.05 | 595.2
0.42 | 0.009775 | 104.54 | 497.1 | 604
0.43 | 0.010057 | 105.67 | 502.03 | 612
0.44 | 0.010386 | 106.67 | 506.93 | 619.8
0.45 | 0.010685 | 107.82 | 511.52 | 627.5
0.46 | 0.011066 | 108.9 | 515.84 | 634.8
0.47 | 0.011421 | 110.07 | 520.06 | 641.9
0.48 | 0.011793 | 111.12 | 524.15 | 648.1
0.49 | 0.012246 | 112.38 | 528.17 | 654.3
0.5 | 0.012639 | 113.49 | 531.93 | 660.6
0.51 | 0.01314 | 114.6 | 535.52 | 666.5
0.52 | 0.013561 | 115.87 | 539.15 | 671.5
0.53 | 0.014054 | 116.91 | 542.72 | 676.8
0.54 | 0.014549 | 118.09 | 546.06 | 681.6
0.55 | 0.015107 | 119.35 | 549.26 | 686.6
0.56 | 0.015676 | 120.56 | 552.41 | 690.7
0.57 | 0.016302 | 121.91 | 555.56 | 694.6
0.58 | 0.016887 | 123.02 | 558.52 | 698.7
0.59 | 0.017473 | 124.34 | 561.37 | 702.3
0.6 | 0.018144 | 125.55 | 564.13 | 705.6
0.61 | 0.018798 | 126.77 | 566.92 | 708.9
0.62 | 0.019514 | 128.07 | 569.49 | 711.6
0.63 | 0.020272 | 129.28 | 571.7 | 714.4
0.64 | 0.020934 | 130.64 | 574.4 | 716.8
0.65 | 0.021743 | 131.94 | 576.5 | 719.2
0.66 | 0.022465 | 133.18 | 578.6 | 721.2
0.67 | 0.023258 | 134.32 | 580.8 | 722.9
0.68 | 0.024193 | 135.73 | 582.8 | 725.1
0.69 | 0.024982 | 137.03 | 585 | 726.7
0.7 | 0.025769 | 138.28 | 587 | 727.9
0.71 | 0.026706 | 139.64 | 589 | 729.1
0.72 | 0.027679 | 140.8 | 590.6 | 730.3
0.73 | 0.028597 | 142.22 | 592.5 | 731.5
0.74 | 0.02952 | 143.46 | 594 | 732.5
0.75 | 0.030461 | 144.82 | 595.6 | 733.5
0.76 | 0.031461 | 146.13 | 597.2 | 734.1
0.77 | 0.032467 | 147.45 | 598.8 | 735.1
0.78 | 0.03352 | 148.75 | 600.1 | 735.8
0.79 | 0.034628 | 150.11 | 601.2 | 736.3
0.8 | 0.035737 | 151.4 | 602.6 | 737
0.81 | 0.036821 | 152.66 | 603.8 | 737.7
0.82 | 0.037996 | 154.09 | 605.5 | 738.1
0.83 | 0.039047 | 155.52 | 606.6 | 738.3
0.84 | 0.04013 | 156.82 | 607.6 | 738.8
0.85 | 0.041349 | 158.34 | 608.8 | 739.5
0.86 | 0.042643 | 159.54 | 609.8 | 739.5
0.87 | 0.043902 | 161.06 | 611 | 739.9
0.88 | 0.045157 | 162.48 | 612.2 | 740.5
0.89 | 0.046418 | 163.85 | 613.5 | 740.5
0.9 | 0.047836 | 165.25 | 614.2 | 740.9
0.91 | 0.049263 | 166.63 | 615.4 | 741.1
0.92 | 0.050511 | 168.1 | 616.5 | 741.2
0.93 | 0.051862 | 169.6 | 617.5 | 741.5
0.94 | 0.053369 | 171 | 618.6 | 741.7
0.95 | 0.054633 | 172.43 | 619.5 | 741.9
0.96 | 0.056186 | 173.81 | 620.4 | 742.5
0.97 | 0.05769 | 175.33 | 621.4 | 742.5
0.98 | 0.05936 | 176.83 | 622.4 | 742.7
0.99 | 0.06088 | 178.27 | 623.4 | 742.9
1 | 0.06237 | 179.48 | 624.5 | 743.1