## I-V Characteristic (mA-mm)
VDS (V) | VGS = -0.300 V | VGS = 0.100 V | VGS = 0.500 V | VGS = 0.900 V
0 | 4.289e-05 | -0.3623 | -0.9573 | -5.363
0.01 | 0.0009214 | 7.973 | 16.244 | 13.188
0.02 | 0.0015521 | 15.951 | 33.634 | 31.998
0.03 | 0.0020324 | 23.217 | 50.439 | 50.155
0.04 | 0.002409 | 29.989 | 67.38 | 68.86
0.05 | 0.0027046 | 36.129 | 84.31 | 86.65
0.06 | 0.0029413 | 41.686 | 100.82 | 104.79
0.07 | 0.0031519 | 46.693 | 117.19 | 123.18
0.08 | 0.0033179 | 51.136 | 133.45 | 140.74
0.09 | 0.0034778 | 55.124 | 149.98 | 158.65
0.1 | 0.0036228 | 58.38 | 165.38 | 176.19
0.11 | 0.0037615 | 61.57 | 181.11 | 193.68
0.12 | 0.0039126 | 64.39 | 196.79 | 210.66
0.13 | 0.0040505 | 66.77 | 211.5 | 227.49
0.14 | 0.0042079 | 68.93 | 226.46 | 244.79
0.15 | 0.0043478 | 70.85 | 241.15 | 261.17
0.16 | 0.0044907 | 72.57 | 255.36 | 277.39
0.17 | 0.0046302 | 74.09 | 269.06 | 293.67
0.18 | 0.0047646 | 75.52 | 282.53 | 309.72
0.19 | 0.0049341 | 76.99 | 296.13 | 325.24
0.2 | 0.0050835 | 77.96 | 308.81 | 340.65
0.21 | 0.0052394 | 79.24 | 321.18 | 355.94
0.22 | 0.0054043 | 80.47 | 333.46 | 370.59
0.23 | 0.0055808 | 81.55 | 345.38 | 385.53
0.24 | 0.005701 | 82.8 | 356.41 | 399.93
0.25 | 0.005879 | 84.12 | 367.44 | 413.89
0.26 | 0.006088 | 85.42 | 378.02 | 427.41
0.27 | 0.006279 | 86.77 | 388.02 | 440.84
0.28 | 0.006488 | 88.13 | 397.84 | 454.47
0.29 | 0.006669 | 89.29 | 407.29 | 466.99
0.3 | 0.006877 | 90.74 | 416.22 | 479.44
0.31 | 0.0071 | 91.96 | 424.77 | 492.04
0.32 | 0.007314 | 93.16 | 432.95 | 503.82
0.33 | 0.007531 | 94.53 | 441.15 | 515.43
0.34 | 0.007761 | 95.51 | 448.66 | 526.62
0.35 | 0.007995 | 96.73 | 455.74 | 537.65
0.36 | 0.008207 | 97.95 | 462.64 | 548.36
0.37 | 0.008469 | 99.03 | 469.4 | 558.6
0.38 | 0.008724 | 100.31 | 475.64 | 568.44
0.39 | 0.00903 | 101.24 | 481.52 | 578
0.4 | 0.009273 | 102.52 | 487.28 | 587.2
0.41 | 0.009575 | 103.55 | 492.8 | 595.8
0.42 | 0.009862 | 104.71 | 498.02 | 604.7
0.43 | 0.010182 | 105.72 | 502.91 | 613.1
0.44 | 0.010506 | 106.89 | 507.7 | 621.1
0.45 | 0.010845 | 108.01 | 512.37 | 628.3
0.46 | 0.011185 | 109.15 | 516.78 | 635.9
0.47 | 0.01147 | 110.29 | 520.93 | 642.7
0.48 | 0.011915 | 111.36 | 525.05 | 649.3
0.49 | 0.012306 | 112.61 | 529 | 655.5
0.5 | 0.012764 | 113.73 | 532.88 | 661.7
0.51 | 0.013188 | 114.88 | 536.52 | 667.3
0.52 | 0.013676 | 116.11 | 540.09 | 673.1
0.53 | 0.014177 | 117.23 | 543.58 | 678
0.54 | 0.014664 | 118.5 | 547.03 | 683
0.55 | 0.015224 | 119.73 | 550.27 | 687.6
0.56 | 0.015797 | 120.86 | 553.36 | 692
0.57 | 0.016417 | 122.1 | 556.47 | 696.4
0.58 | 0.017043 | 123.3 | 559.5 | 700.1
0.59 | 0.017676 | 124.62 | 562.41 | 703.6
0.6 | 0.018345 | 125.96 | 565.21 | 707.3
0.61 | 0.01909 | 127.27 | 567.74 | 710.1
0.62 | 0.019808 | 128.37 | 570.3 | 713
0.63 | 0.020481 | 129.73 | 572.7 | 716
0.64 | 0.021276 | 130.96 | 575.1 | 718.5
0.65 | 0.021913 | 132.28 | 577.8 | 720.8
0.66 | 0.022747 | 133.68 | 579.8 | 722.8
0.67 | 0.023667 | 134.81 | 581.9 | 724.9
0.68 | 0.024446 | 136.19 | 584 | 726.5
0.69 | 0.025269 | 137.51 | 586.2 | 728.3
0.7 | 0.026136 | 138.76 | 588 | 729.2
0.71 | 0.027089 | 140.09 | 589.8 | 731.1
0.72 | 0.02802 | 141.38 | 591.4 | 731.9
0.73 | 0.028911 | 142.72 | 593.6 | 733.1
0.74 | 0.029905 | 144.06 | 595 | 734.3
0.75 | 0.03088 | 145.34 | 596.5 | 735.1
0.76 | 0.031858 | 146.61 | 598.2 | 736.1
0.77 | 0.033001 | 147.93 | 599.6 | 736.7
0.78 | 0.03404 | 149.3 | 601 | 737.5
0.79 | 0.035272 | 150.62 | 602.6 | 738.1
0.8 | 0.036191 | 152.06 | 603.8 | 738.7
0.81 | 0.037284 | 153.14 | 605.3 | 739.1
0.82 | 0.03834 | 154.68 | 606.2 | 739.7
0.83 | 0.039561 | 156.07 | 607.6 | 740.2
0.84 | 0.040852 | 157.49 | 608.6 | 740.5
0.85 | 0.042044 | 158.95 | 610.1 | 741.1
0.86 | 0.043345 | 160.23 | 611 | 741.2
0.87 | 0.044658 | 161.75 | 612.2 | 741.5
0.88 | 0.045994 | 163.13 | 613.5 | 741.9
0.89 | 0.047162 | 164.51 | 614.7 | 742.5
0.9 | 0.04867 | 165.85 | 615.6 | 742.3
0.91 | 0.049933 | 167.33 | 616.4 | 742.7
0.92 | 0.051303 | 168.74 | 617.5 | 743.1
0.93 | 0.05265 | 170.22 | 618.6 | 743.4
0.94 | 0.054078 | 171.71 | 619.8 | 743.7
0.95 | 0.055633 | 173.04 | 620.7 | 744.1
0.96 | 0.05698 | 174.53 | 621.8 | 744.1
0.97 | 0.05858 | 176.15 | 622.6 | 744.3
0.98 | 0.06026 | 177.57 | 623.8 | 744.3
0.99 | 0.06173 | 179.14 | 624.7 | 744.3
1 | 0.06308 | 180.4 | 625.9 | 744.7