## I-V Characteristic (mA-mm)
VDS (V) | VGS = -0.300 V | VGS = 0.100 V | VGS = 0.500 V | VGS = 0.900 V
0 | 4.2164e-05 | -0.4075 | -0.9625 | -5.403
0.01 | 0.0008868 | 7.962 | 16.209 | 13.153
0.02 | 0.0015091 | 15.709 | 33.671 | 31.813
0.03 | 0.0019755 | 23.094 | 50.411 | 50.204
0.04 | 0.0023344 | 29.769 | 67.78 | 68.75
0.05 | 0.0026162 | 35.77 | 84.06 | 86.85
0.06 | 0.0028453 | 41.264 | 100.74 | 104.86
0.07 | 0.0030509 | 46.265 | 117.57 | 123.03
0.08 | 0.0032186 | 50.643 | 133.4 | 140.94
0.09 | 0.0033713 | 54.519 | 149.73 | 158.65
0.1 | 0.0035062 | 57.8 | 165.59 | 176.15
0.11 | 0.0036496 | 60.87 | 181.32 | 193.88
0.12 | 0.0037778 | 63.57 | 196.48 | 210.85
0.13 | 0.003904 | 65.96 | 211.62 | 227.7
0.14 | 0.0040534 | 68.15 | 226.67 | 245.06
0.15 | 0.0041804 | 70.01 | 241.12 | 261.54
0.16 | 0.0043262 | 71.67 | 255.21 | 277.54
0.17 | 0.0044591 | 73.26 | 269.27 | 293.85
0.18 | 0.0046069 | 74.61 | 282.79 | 309.76
0.19 | 0.0047529 | 75.87 | 295.9 | 325.63
0.2 | 0.0048841 | 77.15 | 308.84 | 340.76
0.21 | 0.0050461 | 78.35 | 321.44 | 356.16
0.22 | 0.0052009 | 79.36 | 333.21 | 370.92
0.23 | 0.0053519 | 80.59 | 345.19 | 385.66
0.24 | 0.0055285 | 81.66 | 356.55 | 400.04
0.25 | 0.005654 | 83.01 | 367.34 | 414.13
0.26 | 0.005837 | 84.28 | 377.76 | 427.63
0.27 | 0.00604 | 85.62 | 387.92 | 441.26
0.28 | 0.006202 | 87.03 | 397.85 | 454.87
0.29 | 0.006401 | 88.17 | 406.98 | 467.43
0.3 | 0.006583 | 89.59 | 415.99 | 479.76
0.31 | 0.006792 | 90.84 | 424.78 | 492.26
0.32 | 0.00699 | 92.02 | 432.93 | 504.15
0.33 | 0.007211 | 93.16 | 440.78 | 515.92
0.34 | 0.007423 | 94.32 | 448.36 | 526.98
0.35 | 0.007608 | 95.55 | 455.63 | 537.92
0.36 | 0.007864 | 96.77 | 462.59 | 548.88
0.37 | 0.008104 | 97.83 | 469.06 | 559.02
0.38 | 0.008376 | 98.83 | 475.31 | 568.89
0.39 | 0.008586 | 100.04 | 481.34 | 578.2
0.4 | 0.00884 | 101.14 | 487.1 | 588
0.41 | 0.009121 | 102.26 | 492.45 | 596.5
0.42 | 0.009385 | 103.5 | 497.57 | 605.1
0.43 | 0.009686 | 104.42 | 502.61 | 613.6
0.44 | 0.009988 | 105.57 | 507.46 | 621.4
0.45 | 0.010342 | 106.65 | 511.99 | 629.1
0.46 | 0.010633 | 107.81 | 516.3 | 636.1
0.47 | 0.011006 | 108.99 | 520.52 | 643.5
0.48 | 0.01136 | 110.03 | 524.71 | 650.1
0.49 | 0.011773 | 111.16 | 528.6 | 656.4
0.5 | 0.012186 | 112.38 | 532.39 | 662.2
0.51 | 0.012601 | 113.48 | 535.98 | 668.1
0.52 | 0.013076 | 114.61 | 539.7 | 673.8
0.53 | 0.013487 | 115.83 | 543.2 | 678.8
0.54 | 0.013986 | 116.95 | 546.42 | 683.8
0.55 | 0.014531 | 118.28 | 549.78 | 688
0.56 | 0.015069 | 119.51 | 552.93 | 693
0.57 | 0.015631 | 120.52 | 556.02 | 697.1
0.58 | 0.016193 | 121.9 | 558.89 | 700.5
0.59 | 0.016855 | 123.14 | 561.77 | 704.4
0.6 | 0.017459 | 124.4 | 564.68 | 708
0.61 | 0.018103 | 125.69 | 567.3 | 711
0.62 | 0.018772 | 126.85 | 569.91 | 714
0.63 | 0.019459 | 128.25 | 572.3 | 716.5
0.64 | 0.020093 | 129.47 | 574.8 | 719.2
0.65 | 0.02087 | 130.72 | 577 | 721.7
0.66 | 0.021634 | 132 | 579.1 | 723.6
0.67 | 0.022481 | 133.25 | 581.6 | 725.5
0.68 | 0.023232 | 134.65 | 583.4 | 727.4
0.69 | 0.023995 | 135.87 | 585.4 | 728.9
0.7 | 0.024836 | 137.21 | 587.6 | 730.3
0.71 | 0.025697 | 138.32 | 589.3 | 731.7
0.72 | 0.026598 | 139.73 | 590.8 | 733.1
0.73 | 0.027423 | 141 | 592.8 | 733.9
0.74 | 0.028375 | 142.28 | 594.4 | 735.1
0.75 | 0.029221 | 143.82 | 596.2 | 736.1
0.76 | 0.030231 | 144.88 | 597.8 | 736.7
0.77 | 0.031245 | 146.29 | 599 | 737.7
0.78 | 0.032294 | 147.63 | 600.5 | 738.1
0.79 | 0.033232 | 148.89 | 601.9 | 738.7
0.8 | 0.034218 | 150.29 | 603.1 | 739.5
0.81 | 0.035302 | 151.64 | 604.4 | 740.1
0.82 | 0.036376 | 152.98 | 605.8 | 740.5
0.83 | 0.037455 | 154.37 | 607 | 741.1
0.84 | 0.038652 | 155.77 | 607.9 | 741.3
0.85 | 0.039821 | 157.03 | 609.2 | 741.9
0.86 | 0.040923 | 158.56 | 610.4 | 742
0.87 | 0.042137 | 159.87 | 611.8 | 742.5
0.88 | 0.043363 | 161.26 | 612.8 | 742.7
0.89 | 0.044624 | 162.83 | 613.8 | 743.1
0.9 | 0.045899 | 164.01 | 614.9 | 743.4
0.91 | 0.047194 | 165.63 | 615.9 | 743.9
0.92 | 0.048446 | 167.05 | 617 | 744.1
0.93 | 0.049686 | 168.48 | 617.8 | 744.1
0.94 | 0.051189 | 170.02 | 619.1 | 744.3
0.95 | 0.05257 | 171.36 | 619.9 | 744.7
0.96 | 0.053986 | 172.85 | 621.1 | 744.7
0.97 | 0.055336 | 174.33 | 622.3 | 745
0.98 | 0.056805 | 175.83 | 623.1 | 745.1
0.99 | 0.05824 | 177.15 | 623.9 | 745.7
1 | 0.0597 | 178.63 | 624.9 | 745.7