## I-V Characteristic (mA-mm)
VDS (V) | VGS = -0.300 V | VGS = 0.100 V | VGS = 0.500 V | VGS = 0.900 V
0 | 3.7681e-05 | -0.46194 | -0.6642 | -5.333
0.01 | 0.0009233 | 8.089 | 16.29 | 13.019
0.02 | 0.0015746 | 15.991 | 33.457 | 31.624
0.03 | 0.0020621 | 23.362 | 50.408 | 50
0.04 | 0.0024374 | 30.093 | 67.66 | 68.75
0.05 | 0.0027324 | 36.264 | 84.35 | 86.89
0.06 | 0.0029705 | 41.969 | 100.7 | 104.75
0.07 | 0.0031736 | 46.945 | 117.71 | 123.34
0.08 | 0.0033405 | 51.402 | 134 | 141.12
0.09 | 0.0034893 | 55.417 | 149.8 | 158.56
0.1 | 0.0036641 | 58.74 | 165.55 | 176.11
0.11 | 0.0037976 | 61.95 | 181.83 | 194.22
0.12 | 0.0039422 | 64.76 | 196.97 | 211.12
0.13 | 0.0040706 | 67.14 | 211.92 | 227.95
0.14 | 0.0042148 | 69.32 | 226.91 | 244.97
0.15 | 0.0043553 | 71.35 | 241.62 | 261.77
0.16 | 0.0044846 | 73.02 | 255.78 | 278.1
0.17 | 0.0046277 | 74.54 | 269.56 | 294.03
0.18 | 0.0047737 | 76 | 283.28 | 310.2
0.19 | 0.0049123 | 77.33 | 296.48 | 325.88
0.2 | 0.0050751 | 78.5 | 309.1 | 340.9
0.21 | 0.0052435 | 79.77 | 321.92 | 356.58
0.22 | 0.0054155 | 80.85 | 333.93 | 371.31
0.23 | 0.0055792 | 82.08 | 345.59 | 385.84
0.24 | 0.005694 | 83.28 | 356.92 | 400.17
0.25 | 0.00588 | 84.58 | 368.09 | 414.56
0.26 | 0.00607 | 85.91 | 378.44 | 428.14
0.27 | 0.00624 | 87.08 | 388.55 | 441.52
0.28 | 0.006455 | 88.61 | 398.49 | 454.93
0.29 | 0.006649 | 89.9 | 407.89 | 467.71
0.3 | 0.006863 | 91.12 | 416.72 | 480.28
0.31 | 0.007055 | 92.5 | 425.39 | 492.49
0.32 | 0.007269 | 93.61 | 433.84 | 504.54
0.33 | 0.007484 | 94.92 | 441.71 | 516.1
0.34 | 0.007701 | 96.11 | 449.19 | 527.09
0.35 | 0.007914 | 97.15 | 456.41 | 538.23
0.36 | 0.008164 | 98.36 | 463.54 | 549.04
0.37 | 0.008427 | 99.4 | 470.08 | 559.2
0.38 | 0.008629 | 100.62 | 476.24 | 569.01
0.39 | 0.008928 | 101.72 | 482.18 | 578.2
0.4 | 0.009193 | 102.85 | 488.07 | 588
0.41 | 0.009487 | 103.86 | 493.57 | 596.8
0.42 | 0.009747 | 105.02 | 498.7 | 605.3
0.43 | 0.010072 | 106.15 | 503.63 | 613.5
0.44 | 0.010375 | 107.25 | 508.56 | 621.4
0.45 | 0.010688 | 108.53 | 513.11 | 629.1
0.46 | 0.011037 | 109.42 | 517.4 | 636.1
0.47 | 0.011394 | 110.6 | 521.61 | 642.9
0.48 | 0.011787 | 111.8 | 525.86 | 649.8
0.49 | 0.012149 | 112.96 | 529.75 | 656.2
0.5 | 0.012614 | 114.1 | 533.52 | 661.9
0.51 | 0.013061 | 115.28 | 537.19 | 667.7
0.52 | 0.013545 | 116.41 | 540.85 | 673.4
0.53 | 0.014013 | 117.64 | 544.38 | 678.1
0.54 | 0.014543 | 118.84 | 547.66 | 683.4
0.55 | 0.015084 | 119.96 | 550.86 | 687.7
0.56 | 0.015605 | 121.27 | 554.09 | 692.6
0.57 | 0.01621 | 122.48 | 557.19 | 696.6
0.58 | 0.016824 | 123.66 | 560.12 | 700.1
0.59 | 0.017469 | 125.03 | 562.95 | 704
0.6 | 0.0181 | 126.05 | 565.74 | 707.3
0.61 | 0.018821 | 127.46 | 568.54 | 710.4
0.62 | 0.019452 | 128.72 | 570.7 | 713.4
0.63 | 0.020162 | 129.95 | 573.3 | 716
0.64 | 0.020843 | 131.29 | 575.7 | 718.8
0.65 | 0.021715 | 132.5 | 578 | 721
0.66 | 0.022457 | 133.88 | 580.4 | 723
0.67 | 0.02316 | 135.16 | 582.3 | 724.9
0.68 | 0.024115 | 136.47 | 584.8 | 726.5
0.69 | 0.025001 | 137.67 | 586.6 | 728.3
0.7 | 0.02592 | 138.98 | 588.5 | 729.7
0.71 | 0.026725 | 140.38 | 590.2 | 731.1
0.72 | 0.0276 | 141.64 | 592.4 | 732.2
0.73 | 0.02849 | 142.92 | 594 | 733.3
0.74 | 0.029475 | 144.05 | 595.6 | 734.1
0.75 | 0.030421 | 145.47 | 597.2 | 735.1
0.76 | 0.031508 | 146.75 | 598.8 | 736.1
0.77 | 0.03248 | 148.12 | 600.2 | 736.7
0.78 | 0.033394 | 149.5 | 601.4 | 737.5
0.79 | 0.034585 | 150.67 | 602.6 | 738.1
0.8 | 0.035555 | 152.05 | 604.2 | 738.6
0.81 | 0.03679 | 153.44 | 605.5 | 739.3
0.82 | 0.037799 | 154.85 | 606.7 | 739.7
0.83 | 0.038937 | 156.21 | 607.9 | 740
0.84 | 0.040172 | 157.56 | 609 | 740.7
0.85 | 0.041341 | 158.92 | 610.3 | 740.9
0.86 | 0.042567 | 160.37 | 611.5 | 741.1
0.87 | 0.043917 | 161.83 | 612.6 | 741.7
0.88 | 0.045204 | 163.06 | 613.8 | 741.9
0.89 | 0.046275 | 164.55 | 614.6 | 742
0.9 | 0.04777 | 166 | 615.8 | 742.3
0.91 | 0.049022 | 167.46 | 616.7 | 742.7
0.92 | 0.050573 | 169 | 617.9 | 743.1
0.93 | 0.051897 | 170.22 | 619 | 743.3
0.94 | 0.053163 | 171.8 | 619.9 | 743.7
0.95 | 0.05461 | 173.28 | 620.7 | 743.5
0.96 | 0.056034 | 174.77 | 622 | 744.1
0.97 | 0.05756 | 176.28 | 623.1 | 744.3
0.98 | 0.05929 | 177.64 | 624.2 | 744.3
0.99 | 0.0607 | 179.16 | 624.9 | 744.5
1 | 0.06227 | 180.62 | 626.1 | 744.4