## I-V Characteristic (mA-mm)
VDS (V) | VGS = -0.300 V | VGS = 0.100 V | VGS = 0.500 V | VGS = 0.900 V
0 | 1.7443e-05 | -0.44361 | -0.7829 | -5.13
0.01 | 0.0011403 | 8.232 | 16.205 | 13.202
0.02 | 0.0019842 | 16.206 | 32.918 | 31.238
0.03 | 0.0025919 | 23.752 | 49.798 | 49.384
0.04 | 0.0030895 | 30.713 | 66.38 | 67.58
0.05 | 0.0034598 | 37.011 | 83.15 | 85.37
0.06 | 0.0037466 | 42.695 | 99.51 | 103.59
0.07 | 0.0040499 | 48.033 | 115.95 | 121.5
0.08 | 0.0042422 | 52.478 | 131.94 | 138.78
0.09 | 0.0044686 | 56.6 | 148.03 | 156.15
0.1 | 0.0046642 | 59.99 | 163.41 | 173.75
0.11 | 0.0048426 | 63.23 | 178.8 | 191.1
0.12 | 0.0050568 | 66.14 | 194.4 | 207.65
0.13 | 0.0051882 | 68.59 | 209.33 | 224.69
0.14 | 0.0054074 | 70.89 | 223.62 | 241.27
0.15 | 0.0055636 | 72.65 | 238.15 | 257.22
0.16 | 0.005699 | 74.62 | 252.72 | 273.73
0.17 | 0.005861 | 76 | 266.08 | 289.76
0.18 | 0.006111 | 77.44 | 279.39 | 305.09
0.19 | 0.006258 | 78.92 | 292.89 | 320.54
0.2 | 0.006529 | 79.98 | 305.65 | 335.91
0.21 | 0.006677 | 81.49 | 317.88 | 350.93
0.22 | 0.006954 | 82.24 | 329.83 | 365.28
0.23 | 0.007109 | 83.59 | 341.76 | 379.88
0.24 | 0.007328 | 84.67 | 352.76 | 394.16
0.25 | 0.007562 | 85.81 | 363.5 | 407.99
0.26 | 0.007785 | 87.03 | 374.3 | 421.26
0.27 | 0.008069 | 88.09 | 384.38 | 434.99
0.28 | 0.008248 | 89.53 | 393.77 | 447.8
0.29 | 0.008568 | 90.6 | 403.19 | 460.16
0.3 | 0.008722 | 92.02 | 412.35 | 472.89
0.31 | 0.00903 | 93.05 | 420.82 | 485.09
0.32 | 0.009221 | 94.41 | 428.97 | 496.45
0.33 | 0.009538 | 95.59 | 436.99 | 508
0.34 | 0.009782 | 96.83 | 444.71 | 519.2
0.35 | 0.010023 | 98.02 | 451.82 | 530.23
0.36 | 0.010377 | 99.07 | 458.59 | 540.45
0.37 | 0.010627 | 100.38 | 465.19 | 550.52
0.38 | 0.01103 | 101.5 | 471.61 | 560.48
0.39 | 0.011185 | 102.62 | 477.47 | 570
0.4 | 0.011627 | 103.78 | 483.12 | 579.2
0.41 | 0.011852 | 104.92 | 488.57 | 587.8
0.42 | 0.01226 | 106.01 | 493.85 | 596.2
0.43 | 0.012579 | 107.24 | 498.75 | 604.6
0.44 | 0.013013 | 108.38 | 503.5 | 612.6
0.45 | 0.01339 | 109.35 | 507.97 | 619.8
0.46 | 0.013734 | 110.52 | 512.52 | 627.1
0.47 | 0.014254 | 111.72 | 516.65 | 634.1
0.48 | 0.014608 | 112.93 | 520.74 | 640.9
0.49 | 0.015184 | 114.14 | 524.56 | 646.9
0.5 | 0.01551 | 115.15 | 528.44 | 653
0.51 | 0.016141 | 116.47 | 532.17 | 658.7
0.52 | 0.016642 | 117.59 | 535.64 | 664.5
0.53 | 0.017236 | 118.8 | 539.12 | 669.5
0.54 | 0.01783 | 120.04 | 542.43 | 674.4
0.55 | 0.018477 | 121.24 | 545.78 | 678.8
0.56 | 0.019203 | 122.58 | 548.91 | 683.8
0.57 | 0.019744 | 123.74 | 551.93 | 687.6
0.58 | 0.02057 | 125.1 | 554.98 | 691.4
0.59 | 0.021222 | 126.21 | 557.86 | 695.2
0.6 | 0.022066 | 127.51 | 560.64 | 698.7
0.61 | 0.022754 | 128.86 | 563.3 | 702.1
0.62 | 0.023684 | 130.11 | 565.94 | 704.8
0.63 | 0.024539 | 131.44 | 568.51 | 707.6
0.64 | 0.025371 | 132.57 | 570.7 | 710.3
0.65 | 0.026384 | 134 | 573.2 | 712.8
0.66 | 0.027225 | 135.3 | 575 | 714.8
0.67 | 0.02835 | 136.55 | 577.4 | 716.9
0.68 | 0.029217 | 138.01 | 579.8 | 718.7
0.69 | 0.030323 | 139.15 | 581.6 | 720.4
0.7 | 0.031327 | 140.63 | 583.4 | 722
0.71 | 0.032384 | 141.82 | 585.4 | 723.6
0.72 | 0.033466 | 143.26 | 587.4 | 724.7
0.73 | 0.034571 | 144.51 | 588.7 | 725.8
0.74 | 0.03582 | 145.82 | 590.8 | 726.7
0.75 | 0.036778 | 147.23 | 592.4 | 727.9
0.76 | 0.038179 | 148.5 | 593.8 | 728.9
0.77 | 0.039377 | 149.85 | 595.3 | 729.7
0.78 | 0.040792 | 151.12 | 596.6 | 730.6
0.79 | 0.041852 | 152.52 | 598.2 | 731.1
0.8 | 0.043367 | 153.96 | 599.4 | 731.9
0.81 | 0.044697 | 155.32 | 601 | 732.5
0.82 | 0.045892 | 156.83 | 602.2 | 733.1
0.83 | 0.047431 | 158.01 | 603.5 | 733.5
0.84 | 0.048866 | 159.47 | 604.6 | 733.9
0.85 | 0.050303 | 160.92 | 605.8 | 734.7
0.86 | 0.051592 | 162.38 | 607 | 734.9
0.87 | 0.053364 | 163.83 | 607.9 | 735.2
0.88 | 0.054712 | 165.29 | 609.2 | 735.9
0.89 | 0.056372 | 166.65 | 610.2 | 735.9
0.9 | 0.05776 | 168.16 | 611.5 | 736.3
0.91 | 0.05962 | 169.66 | 612.4 | 736.7
0.92 | 0.06149 | 171.06 | 613.6 | 737.1
0.93 | 0.06287 | 172.5 | 614.7 | 737.3
0.94 | 0.06452 | 174.05 | 615.5 | 737.9
0.95 | 0.06648 | 175.51 | 616.6 | 738.1
0.96 | 0.06802 | 177.12 | 617.5 | 738.3
0.97 | 0.06994 | 178.42 | 618.8 | 738.6
0.98 | 0.07166 | 180 | 619.8 | 738.7
0.99 | 0.07343 | 181.51 | 620.6 | 738.8
1 | 0.07542 | 182.98 | 621.8 | 739.5